## Grain 1441 0.1
0.1nm/s
diplacement (nm) | force (µN)
0.0803415 | -0.292122
0.1302875 | -0.397232
0.122382 | -0.624681
0.281969 | -0.3833075
0.264124 | -0.4113735
0.325892 | -0.4229615
0.339867 | -0.1735565
0.4013575 | 0.0561885
0.567148 | 0.055143
0.713085 | -0.1856715
0.649573 | -0.0981535
0.695292 | -0.0059895
0.6838295 | 0.109097
0.8114745 | -0.029624
0.8756575 | 0.205177
0.8462505 | 0.422415
0.8326885 | 0.69391
0.9642605 | 0.7504315
1.029271 | 0.740859
1.0467655 | 0.74401
1.107927 | 1.0862205
1.1464805 | 1.527162
1.2687545 | 1.4416465
1.223911 | 1.3776145
1.3746695 | 1.3874615
1.524805 | 1.6675855
1.3059625 | 1.8215705
1.529977 | 1.9517765
1.4177805 | 2.2830485
1.522683 | 2.432505
1.500118 | 2.749768
1.57215 | 2.8427745
1.7403625 | 3.1477
1.7537385 | 3.3993405
1.7191675 | 3.8275455
1.809852 | 4.3576985
1.9578095 | 4.5748535
1.922744 | 4.7669545
1.935058 | 5.171941
2.0597995 | 5.286854
2.0664065 | 5.446324
2.075051 | 5.6885745
2.1526035 | 5.906495
2.3139345 | 5.7015775
2.3538705 | 5.7493525
2.297385 | 5.9943335
2.3557025 | 6.33778
2.33474 | 6.728983
2.465893 | 6.9977825
2.630579 | 7.0032475
2.487377 | 7.045488
2.628962 | 7.103934
2.6370615 | 7.392118
2.7768025 | 7.7019015
2.674292 | 8.0362235
2.8125805 | 8.1491435
2.923582 | 8.1521895
2.958509 | 8.100129
2.993573 | 8.415876
3.037109 | 8.7142455
3.197867 | 8.6644645
3.121728 | 9.022767
3.091495 | 9.6371775
3.2687815 | 9.932216
3.2695715 | 10.254224
3.3740475 | 10.6538645
3.3268805 | 10.5769465
3.4485225 | 10.754915
3.5290605 | 10.8893885
3.5323365 | 11.484105
3.6469945 | 11.790502
4.1410795 | 11.4682765
3.996884 | 8.891225
3.965218 | 7.591773
3.8099245 | 7.25248
3.751953 | 7.3921725
4.0287305 | 7.193565
3.9239125 | 7.2909085
3.989549 | 7.8958365
4.098994 | 8.281738
4.1241555 | 8.8019485
4.14982 | 9.216785
4.106873 | 9.564448
4.2010625 | 10.5243995
4.275902 | 10.9005895
4.287743 | 11.5287605
4.371568 | 11.7518825
4.460594 | 11.62608
4.284991 | 12.014399
4.4944005 | 12.5457385
4.568409 | 13.1218655
4.6601735 | 13.3932955
4.660926 | 13.8335135
4.742287 | 14.0335545
4.736484 | 14.6169255
4.7667625 | 15.1020245
4.8596795 | 15.670933
4.895548 | 16.263128
4.9666425 | 16.744622
4.884674 | 17.498169
5.1016415 | 18.099541
5.194361 | 18.4589045
5.3103015 | 18.490148
5.6445615 | 14.870782
5.511109 | 12.966363
5.484296 | 11.841794
5.4409595 | 11.71596
5.3524565 | 12.032807
5.489224 | 12.404562
5.4678435 | 12.994217
5.559853 | 13.7720595
5.5341025 | 14.053317
5.6381735 | 14.45331
5.67622 | 14.976882
5.60542 | 15.745728
5.8709975 | 16.6437555
5.7717105 | 17.246033
5.8373295 | 18.2598055
5.960659 | 18.605732
6.0005485 | 18.98026
6.1040735 | 19.395828
6.166028 | 19.52998
6.2250285 | 20.0188665
6.1565285 | 20.9510265
6.229854 | 21.437755
6.3146465 | 21.798808
6.3849625 | 22.369508
6.429043 | 22.874304
6.5859955 | 23.155145
6.442238 | 23.9557915
6.458604 | 24.359907
6.792492 | 24.1750435
6.9141375 | 23.0036945
6.816772 | 22.8051355
6.879944 | 23.023117
6.8188535 | 23.111554
6.8921875 | 23.539758
6.941668 | 23.85394
7.029693 | 24.1757555
7.044679 | 24.86632
7.077157 | 25.1336115
7.151144 | 25.23298
7.1897215 | 25.398126
7.2867315 | 25.548177
7.140423 | 26.1155335
7.3159195 | 27.029854
7.3276615 | 27.5139225
7.4649895 | 28.2591695
7.556981 | 28.5255515
7.615574 | 28.6354565
7.6592555 | 28.733806
7.6633645 | 29.096753
7.6833645 | 29.5487905
7.680487 | 29.8536265
8.1361085 | 30.256923
8.0940565 | 28.1726375
8.1382935 | 27.5628525
7.9410325 | 27.2002295
8.6777105 | 24.27224
8.4955515 | 20.8091315
8.3294195 | 18.8694445
8.3453175 | 18.078632
8.249978 | 18.066775
8.341754 | 18.110655
8.203844 | 18.616627
8.308722 | 18.860599
8.3119455 | 19.9520645
8.310638 | 20.527519
8.4165835 | 21.051845
8.5150575 | 21.627602
8.5910605 | 22.341406
8.9498485 | 20.1542385
8.9463705 | 18.2082905
8.9158275 | 17.649915
8.8696725 | 17.2064245
8.849872 | 17.277514
8.9867475 | 17.294775
8.7867785 | 17.818577
8.9959685 | 18.44097
8.8792125 | 19.2139045
8.958037 | 20.1769765
9.068871 | 21.381539
9.0586025 | 22.007286
9.304128 | 21.963959
9.2389725 | 21.988962
9.4990895 | 21.860083
9.285203 | 22.1119225
9.3290545 | 22.8326065
9.461494 | 23.504781
9.582937 | 24.2081025
9.6589965 | 24.463009
9.5167345 | 24.4895855
9.604329 | 24.800031
9.643559 | 25.59761
9.756788 | 26.014678
9.9476795 | 25.7357075
10.0959055 | 25.2395125
9.8922605 | 25.0437455
10.0487215 | 25.114749
10.1361065 | 24.8722295
10.1438985 | 25.058967
10.188937 | 25.3807265
10.192986 | 25.908831
10.1902135 | 26.1036745
10.1761925 | 26.810615
10.4513555 | 27.0081425
10.447812 | 27.4402325
10.354205 | 28.043623
10.5126335 | 28.369241
10.435292 | 29.087956
10.531935 | 29.526738
11.0624665 | 26.183018
10.8894415 | 24.1587465
10.7798195 | 23.215773
10.9093985 | 23.1827465
10.870362 | 23.5529185
10.8917215 | 23.885993
10.954018 | 24.335715
10.9493205 | 24.9596965
10.9452665 | 25.1490825
11.0121215 | 25.92946
11.1090035 | 26.6033595
11.070999 | 27.350865
11.2636975 | 27.808503
11.2798735 | 28.2637215
11.6533935 | 28.143169
11.652117 | 26.702675
11.544907 | 26.124775
11.533934 | 25.590803
11.5397995 | 25.311053
11.5845235 | 25.30942
11.5522375 | 25.894068
11.5962755 | 26.2822925
11.627568 | 26.758314
11.688545 | 27.34722
11.970053 | 27.7122225
11.9244075 | 27.5734305
12.007976 | 27.71513
12.183767 | 27.090319
12.183237 | 26.3092635
11.9800905 | 26.1770055
12.0767965 | 27.1248525
12.2578895 | 27.421134
12.1671065 | 27.756324
12.339222 | 27.934066
12.24564 | 28.492061
12.4499365 | 28.242676
12.52179 | 28.455777
12.620674 | 28.021513
12.5101225 | 28.5436935
12.4663395 | 29.189471
12.534033 | 29.6010295
12.653026 | 30.5437315
12.857969 | 29.614506
12.8224405 | 29.0572525
12.858518 | 29.292233
12.820151 | 29.8410015
12.936134 | 30.6748075
12.9863085 | 31.5517295
13.033722 | 31.776596
13.1183215 | 31.274028
13.1638165 | 30.9793275
13.168683 | 30.5341765
13.470143 | 29.8409715
13.28606 | 29.504667
13.509937 | 29.675258
13.4303735 | 29.9496345
13.4107935 | 30.485594
13.39738 | 30.9695815
13.529589 | 31.4647575
13.4684975 | 31.7868565
13.6446195 | 32.6683675
13.7316135 | 33.345469
13.9302955 | 33.003574
13.964662 | 31.589693
13.9180875 | 31.104265
13.9477165 | 31.148569
13.951278 | 30.9320755
13.9958935 | 30.8672585
14.0758005 | 30.9657805
14.094987 | 31.385261
14.062039 | 31.696035
14.2259125 | 31.8873745
14.2870825 | 31.982275
14.0592915 | 32.631018
14.5142605 | 32.4245765
14.4703205 | 31.839958
14.440254 | 32.0312275
14.477386 | 32.289689
14.640226 | 32.4576175
14.516018 | 32.5790905
14.672024 | 32.882309
14.532065 | 33.197556
14.801097 | 33.384211
14.6707365 | 34.151341
14.7536955 | 35.268163
14.92654 | 35.205634
14.940603 | 35.525196
15.084762 | 35.540799
15.114322 | 35.61691
15.0552405 | 35.998352
15.1111405 | 36.5930085
15.1205795 | 36.979236
15.151436 | 37.573216
15.300844 | 38.6004415
15.345 | 39.0231735
15.26506 | 39.736495
16.059697 | 35.0678145
15.8734665 | 31.17417
15.6980725 | 29.272647
15.625549 | 29.050923
15.5792975 | 28.93737
15.6997275 | 28.746805
15.691667 | 28.995987
16.003355 | 28.704003
15.9324705 | 27.9157865
15.896783 | 27.982659
16.1186895 | 27.981976
15.9011435 | 28.5133835
15.9824775 | 28.9377105
15.8506765 | 29.933628
16.1620195 | 31.1072265
16.067619 | 31.436586
16.18411 | 32.1089855
16.231341 | 32.5683165
16.273448 | 32.971382
16.2553245 | 33.6399825
16.5786145 | 33.5901715
16.53318 | 33.527826
16.5357935 | 33.2895175
16.666974 | 33.3018415
16.608619 | 33.880466
16.668064 | 34.579423
16.5899675 | 35.5169915
16.7616385 | 36.48985
16.81842 | 37.016028
16.8585295 | 37.324783
16.9671505 | 37.5977085
16.7782625 | 38.2867385
17.352608 | 37.4136445
17.4711105 | 34.8359225
17.3520775 | 32.932017
17.3972675 | 31.70948
17.4659835 | 31.054293
17.364241 | 30.9405865
17.3568305 | 31.412378
17.3469385 | 31.7229525
17.3279615 | 32.3920835
17.351274 | 33.157421
17.4901215 | 34.3029355
17.5772795 | 35.2303265
17.718488 | 35.3026815
17.645134 | 35.5828195
17.721765 | 35.826542
17.7457615 | 36.505255
17.9584975 | 36.1916835
17.941194 | 36.0716585
18.0093795 | 35.900807
17.9477585 | 35.758826
18.022857 | 35.9503685
18.105255 | 36.383934
18.101031 | 36.691303
18.174713 | 37.2283215
18.2162655 | 38.0075895
18.2106795 | 38.612534
18.258939 | 39.8199155
18.4463185 | 41.09764
18.4107555 | 42.0958905
18.5002145 | 42.448044
18.4832505 | 42.9990055
18.475332 | 43.8225905
18.9181555 | 42.1245155
18.8860855 | 40.251016
18.831336 | 39.43975
18.875494 | 39.1264425
18.953841 | 38.749799
18.95017 | 38.888998
18.9541615 | 39.6242315
19.001104 | 40.2357325
19.106037 | 40.190115
19.036422 | 40.2014345
19.113225 | 40.3969085
19.432132 | 39.07835
19.426656 | 38.261156
19.550801 | 37.0896985
19.475319 | 36.221169
19.3148845 | 35.9624155
19.468227 | 36.3140715
19.361196 | 36.5573985
19.4282775 | 37.2780095
19.3705265 | 39.2815365
19.6554725 | 39.9610485
19.5884495 | 40.4206085
19.7725165 | 40.783443
19.918379 | 40.5540465
19.877052 | 39.7357465
19.9313505 | 39.561985
19.9260185 | 40.050341
19.811983 | 40.7788915
20.0817165 | 40.55749
19.9986025 | 40.9038975
20.122673 | 41.348863
20.144161 | 41.9116755
20.2378615 | 42.4335055
20.209142 | 43.30889
20.4213905 | 43.8197505
20.3884695 | 44.2664275
20.3962015 | 44.5275425
20.435309 | 44.7778755
20.607765 | 44.608367
20.527158 | 44.8422315
20.6982865 | 45.39717
20.6915855 | 45.288728
20.7844815 | 45.3309975
20.7086915 | 46.2991675
20.956262 | 46.7926075
20.9639255 | 47.0573055
21.1418245 | 46.6402095
21.031477 | 46.5486845
20.9734165 | 46.7101215
21.335825 | 45.997679
21.371531 | 44.3173175
21.107206 | 44.496489
21.14473 | 44.927337
21.266722 | 45.278415
21.452503 | 45.4081865
21.321765 | 45.590983
21.5312295 | 46.0326105
21.525018 | 45.9880415
21.5373455 | 46.1228335
21.655242 | 45.0683465
21.771143 | 44.2304235
21.7234415 | 43.762953
21.696878 | 44.2873625
21.866501 | 44.763012
21.893725 | 44.4884195
21.827688 | 44.5216275
21.8610155 | 45.033202
22.0228915 | 45.540814
21.922957 | 46.007931
22.2000325 | 46.294853
22.245821 | 45.8425705
22.266971 | 45.540579
22.2165405 | 45.6325735
22.392868 | 45.5692925
22.31822 | 45.948331
22.2985115 | 46.4546585
22.4808185 | 47.0892535
22.323639 | 47.710388
22.471297 | 48.4961775
22.6039535 | 49.2813465
22.4783945 | 50.0883115
22.7090405 | 50.9152885
23.1606915 | 50.6759585
22.98709 | 47.9528335
23.3083935 | 45.998044
23.1793575 | 43.740482
23.0517805 | 42.387489
22.991925 | 41.9857405
23.0108805 | 42.2873345
23.0468105 | 42.828171
23.179568 | 43.361752
23.1327565 | 43.9949205
23.111637 | 44.778468
23.3362185 | 45.186555
23.4762795 | 45.197098
23.339585 | 45.3101445
23.3497595 | 45.562116
23.539294 | 45.999148
23.543237 | 46.0080445
23.495902 | 46.6627035
23.4649235 | 47.991789
23.5599215 | 49.300448
23.6369105 | 50.991727
23.846294 | 51.0794565
23.792545 | 51.4751435
23.96267 | 51.869802
24.1292065 | 51.052453
24.0567375 | 50.7006635
23.973711 | 50.8911425
24.1197825 | 51.1501375
24.212239 | 51.4538815
24.2549375 | 51.843909
24.376121 | 52.0571955
24.777257 | 50.43898
24.703264 | 47.2140805
24.690504 | 45.29314
24.633253 | 43.959468
24.6025425 | 43.1212395
24.6586 | 42.6727045
24.5774065 | 42.674506
24.568042 | 43.122583
24.5943725 | 43.7379235
24.568112 | 44.306082
24.703773 | 45.0794725
24.700811 | 45.769941
24.8510635 | 46.6724405
24.858781 | 47.540173
24.88285 | 48.5029795
24.982695 | 49.407704
25.0413245 | 49.953992
25.1507455 | 50.6218795
25.249681 | 50.9842255
25.207685 | 51.140753
25.331235 | 51.546758
25.335394 | 52.140544
25.346698 | 52.8576545
25.407986 | 53.4246035
25.38434 | 54.659628
25.5175855 | 55.409819
25.7935185 | 55.6371405
25.9665225 | 54.5204055
25.9361295 | 52.3256565
25.885284 | 51.265523
25.833164 | 50.8455165
25.8561725 | 51.04932
25.875499 | 51.301083
25.8760105 | 51.9017995
26.022902 | 52.3612955
26.046285 | 52.920902
25.9998615 | 53.415767
26.2351635 | 53.8590935
26.075522 | 54.2239965
26.169573 | 55.2657725
26.5003 | 55.538393
26.512437 | 54.3087475
26.41274 | 54.167477
26.5439675 | 54.3546305
26.4775525 | 54.2618005
26.5772915 | 54.3691195
26.546164 | 54.586458
26.6325895 | 54.940499
26.644608 | 55.51921
26.6584695 | 56.520911
26.9472625 | 56.363977
26.802125 | 56.084919
27.414454 | 53.013394
27.3524705 | 50.1561575
27.26344 | 48.509223
27.1045375 | 47.6539225
27.005536 | 48.0433885
27.150446 | 48.006044
27.1081955 | 48.424013
27.275869 | 48.7026
27.389264 | 48.408527
27.3673375 | 48.5537525
27.4358445 | 49.0832885
27.322044 | 50.188126
27.5424645 | 51.0706655
27.528359 | 51.3344515
27.5866155 | 51.820572
27.7210345 | 51.727524
27.5480265 | 52.2475805
27.7362465 | 52.7801255
27.534766 | 54.0780375
27.723258 | 54.806746
27.8636075 | 55.5422135
28.0082295 | 54.8783495
27.985287 | 55.063552
28.037988 | 55.503525
28.0732235 | 55.9023195
28.2075815 | 56.2444185
28.071253 | 56.967661
28.1749965 | 57.534284
28.2566745 | 58.1121455
28.3582905 | 57.889075
28.4426765 | 57.053436
28.4345565 | 57.009321
28.61675 | 55.7944805
28.6537975 | 55.532459
28.6642085 | 55.7341105
28.6192755 | 56.28286
28.4897895 | 57.381057
28.609319 | 58.4192135
28.6763555 | 60.0933245
29.138018 | 60.2619505
29.0323285 | 58.3493025
29.0518265 | 57.0241235
29.099795 | 56.636299
29.0580895 | 56.4727705
29.140851 | 56.8538955
29.1465555 | 57.311698
29.162034 | 58.1597155
29.114382 | 59.3178435
29.322674 | 59.8303645
29.291372 | 59.90708
29.4855295 | 59.542638
29.446125 | 59.1721365
29.4006505 | 59.544388
29.8556325 | 58.7148485
29.866266 | 57.5936375
29.930893 | 56.532676
29.8406095 | 55.7506385
29.7762795 | 55.386792
29.8159685 | 55.1880445
29.8901925 | 54.0286905
29.938602 | 54.10458
29.9583155 | 54.353656
29.8862755 | 54.858665
30.1135205 | 54.7618025
30.1135025 | 54.991889
29.987457 | 55.50335
30.167112 | 56.164911
30.1719945 | 57.1496845
30.324108 | 57.6830435
30.375776 | 57.678161
30.2435095 | 57.9354825
30.4372695 | 58.670813
30.481915 | 59.5125105
30.4711425 | 60.8348035
30.4827215 | 62.1296785
30.6157625 | 63.0029415
30.5476165 | 63.9138785
30.5012555 | 64.7020645
30.6432235 | 65.8572245
30.882735 | 66.520085
30.8505655 | 66.955859
30.831137 | 67.716317
31.067809 | 68.4650365
30.996387 | 68.175642
31.288943 | 67.692813
31.206883 | 67.8140985
31.2658545 | 68.2888065
31.356227 | 68.111133
31.2270665 | 68.649457
31.2595995 | 70.019732
31.424792 | 71.278234
31.461034 | 71.4873115
31.3870875 | 71.924881
31.7664615 | 69.286767
31.759361 | 67.637782
31.804925 | 66.3439545
31.701598 | 65.476893
31.800678 | 65.2148995
31.828467 | 65.6230675
31.759836 | 66.290164
32.7377605 | 64.9324975
32.5393065 | 59.086858
32.3873425 | 55.457424
32.346133 | 53.485466
32.374094 | 51.876572
32.2611225 | 50.737398
32.253879 | 49.8952095
32.204847 | 49.750578
32.2133935 | 49.755414
32.319033 | 50.1822275
32.3855535 | 50.39635
32.302361 | 50.835937
32.4856725 | 51.077459
32.4416615 | 51.8821675
32.5129015 | 52.9471585
32.7344595 | 53.801723
32.7683255 | 54.093306
32.571686 | 55.0072115
32.637264 | 56.3076485
32.849431 | 56.738169
32.86321 | 56.690017
32.780734 | 57.2901515
32.9002495 | 57.8884675
32.9650765 | 58.121092
33.0893205 | 58.5558725
33.0980115 | 58.867536
33.129615 | 59.797978
33.095231 | 61.1440785
33.142049 | 63.029114
33.3234725 | 64.2230805
33.3000905 | 65.067918
33.3572425 | 65.7082805
33.4349395 | 66.932677
33.486314 | 68.404371
33.303579 | 69.859922
33.644256 | 70.312001
33.670167 | 70.2167185
34.091058 | 68.678432
34.042605 | 65.973544
33.95994 | 64.636338
34.0356105 | 63.71817
33.9034435 | 63.7499755
33.9524165 | 64.113626
34.0918055 | 64.733661
34.18637 | 64.806374
34.027538 | 66.0245295
34.1243855 | 66.765783
34.37554 | 67.290707
34.4853695 | 65.5868755
34.4744825 | 64.4157795
34.3996285 | 63.995045
34.43644 | 63.8898765
34.5122095 | 64.0669325
34.5401275 | 64.073067
34.4737405 | 65.0166415
34.515727 | 66.3363425
34.665184 | 66.8917735
34.9509625 | 67.0757415
34.8770575 | 66.4608875
35.015003 | 65.889777
34.9232065 | 65.4287135
35.0049205 | 65.63454
34.9611015 | 66.3387555
34.967414 | 67.548574
35.1707395 | 67.71758
35.1385625 | 67.858913
35.219904 | 68.179458
35.172194 | 68.887176
35.190991 | 69.8189085
35.267803 | 70.634977
35.5115725 | 70.897833
35.458536 | 70.6037785
35.530765 | 70.5964405
35.490265 | 71.206911
35.5062015 | 71.6028315
35.674066 | 70.160762
35.8140165 | 68.95829
35.7527855 | 68.620812
35.959051 | 67.414875
35.9216985 | 67.0272875
35.906874 | 66.9947285
35.8788875 | 67.421703
35.906897 | 68.317335
35.916265 | 69.2998265
36.0435315 | 70.13755
36.263985 | 69.856922
36.2531395 | 69.241058
36.1409065 | 69.078885
36.1763545 | 70.088486
36.32105 | 71.293761
36.407126 | 71.6014805
36.326857 | 72.3221075
36.412158 | 72.8301425
36.530468 | 73.77211
36.4898175 | 74.712493
36.515319 | 75.6356935
36.541501 | 76.601071
37.035453 | 76.533342
37.079514 | 74.2580875
37.1022135 | 72.5783965
36.8836075 | 72.2782515
37.146809 | 72.110608
37.06051 | 71.9063475
36.999843 | 71.874755
36.964542 | 72.811727
37.143093 | 73.361348
37.1758025 | 73.4233235
37.3186445 | 73.6435325
37.3554815 | 73.4216285
37.283423 | 73.3267175
37.499999 | 72.6382895
37.4576175 | 72.6698525
37.486421 | 72.949568
37.4335785 | 73.811542
37.723771 | 73.2238745
37.8702765 | 72.5282355
37.790729 | 72.37927
37.7997065 | 71.950451
37.7165645 | 72.0466805
37.747536 | 72.6008595
37.8284925 | 73.206945
37.9866705 | 74.015512
37.724265 | 74.8309965
37.869403 | 76.0985545
37.975484 | 77.129443
38.1467305 | 77.7986325
38.042172 | 78.4456455
38.155905 | 79.37976
38.283626 | 80.492369
38.5518465 | 80.446014
38.4607705 | 79.983056
38.657679 | 79.409586
38.7277145 | 77.442352
38.8227105 | 75.839727
38.7349635 | 74.3714915
38.7980085 | 73.630183
38.7039365 | 73.448877
38.7345535 | 74.2724565
38.797769 | 74.7875335
38.805983 | 75.524101
38.9297105 | 76.0201425
38.833527 | 76.975743
39.059605 | 77.652685
39.069155 | 78.026338
39.1667815 | 78.284067
39.101125 | 78.684957
39.085313 | 79.521491
39.1668155 | 80.5834365
39.007626 | 81.849383
39.328769 | 83.5419835
39.3330485 | 84.5596005
39.4599105 | 85.4720565
39.4219025 | 86.233269
39.494794 | 86.58216
39.505565 | 87.2995115
40.220419 | 85.9319465
40.083702 | 82.088458
40.032151 | 79.39789
40.1165925 | 77.387902
40.01389 | 75.886871
39.9109035 | 75.645444
39.920881 | 76.078756
40.0110725 | 76.468309
40.05036 | 77.3095015
40.0865 | 78.438638
40.066178 | 79.60535
39.9837915 | 81.0220405
40.158458 | 82.7066055
40.3048525 | 84.3002885
40.299523 | 84.186629
40.500946 | 83.735293
40.500138 | 83.545891
40.553541 | 83.6977575
40.4692895 | 83.914254
40.500772 | 85.15141
40.5869365 | 86.58102
40.7672675 | 87.476962
40.6522235 | 88.241558
40.767198 | 89.1237545
40.965616 | 89.5427145
40.860219 | 90.0391825
41.011845 | 89.9235955
41.0727165 | 89.4912785
41.034972 | 89.904827
41.099474 | 90.289775
41.103342 | 90.678392
41.067967 | 91.663868
41.230596 | 91.70906
41.24096 | 91.9844405
41.2941915 | 92.5698795
41.284015 | 92.975713
41.350739 | 93.894593
41.52585 | 93.675049
41.687822 | 92.148664
41.7212735 | 91.688196
41.731854 | 91.16751
41.79356 | 90.4881245
41.9942545 | 89.585103
41.925603 | 88.2732905
42.0737085 | 86.468782
42.0366985 | 85.2248165
42.079608 | 83.921917
42.062488 | 83.7370855
42.0766325 | 83.5432285
42.0696865 | 83.785115
42.1000785 | 84.7257
42.058001 | 85.98254
42.0645015 | 87.164253
42.1767125 | 88.5780585
42.360227 | 89.8487295
42.272601 | 90.003215
42.413289 | 91.441695
42.450189 | 91.9957925
42.550604 | 92.72029
42.642749 | 93.5287115
42.696214 | 94.1268985
42.61082 | 95.0055505
42.5017685 | 96.0511925
42.923379 | 96.5408335
42.7732555 | 96.5364025
42.816335 | 97.2209435
43.291838 | 95.5181655
43.277509 | 92.860952
43.196831 | 91.6558715
43.050103 | 91.7110375
43.1266315 | 92.5840485
43.1770415 | 93.488588
43.1663245 | 94.1910975
43.3448525 | 94.5577625
43.519359 | 94.2923385
43.9531625 | 92.339959
43.8945005 | 87.3721275
43.7001665 | 84.143737
43.751051 | 82.140909
43.630003 | 80.7758055
43.7686125 | 79.896484
43.5393305 | 79.92042
43.7266645 | 80.1609705
43.8949105 | 80.6896755
43.84169 | 80.555734
44.021394 | 80.7804025
43.956112 | 81.318181
43.909274 | 82.1842895
43.964379 | 83.7641075
43.9669695 | 84.9756455
44.0785135 | 86.0297025
44.133103 | 86.770222
44.0743195 | 87.9574845
44.1706365 | 89.085762
44.400347 | 89.1194475
44.4839455 | 89.067703
44.4070285 | 88.894139
44.5637815 | 88.6291615
44.556726 | 89.004319
44.6252755 | 89.4220555
44.5947685 | 90.0221075
44.585432 | 90.740848
44.5998205 | 92.187561
44.596973 | 93.6005855
44.7701805 | 95.2631825
44.816896 | 96.6774075
44.9132495 | 97.2450685
44.9063965 | 97.701958
44.98527 | 98.285922
45.320652 | 96.3746335
45.3879175 | 94.6048505
45.3774655 | 92.9213555
45.454838 | 91.5032265
45.4248125 | 90.526499
45.4393095 | 89.988695
45.3558865 | 89.6532885
45.559136 | 89.583508
45.394754 | 89.511446
45.5210545 | 89.4788305
45.673824 | 90.0286665
45.645629 | 90.289305
45.688726 | 89.693574
45.64472 | 90.5421545
45.7275965 | 91.7767245
45.9116475 | 92.864797
46.21659 | 91.471038
46.211193 | 89.463143
46.003837 | 88.5888025
45.92353 | 88.846502
45.9844785 | 90.0793435
46.2047895 | 90.991124
46.166385 | 91.288755
46.2970245 | 91.9846785
46.2160675 | 92.5300305
46.439158 | 93.049195
46.366333 | 92.9495525
46.662116 | 92.2937005
46.532364 | 91.57879
46.7861425 | 90.626955
46.549015 | 90.7265285
46.674601 | 91.116275
46.6789825 | 91.5122385
46.6040755 | 92.5650655
46.670599 | 93.610112
46.8427325 | 94.594961
47.000468 | 94.720326
47.0107225 | 94.257015
47.095633 | 94.0113085
47.014231 | 94.5127365
47.0143665 | 94.220074
47.030364 | 95.185152
46.930817 | 97.4085085
47.094726 | 98.77764
47.1701085 | 100.3076895
47.716533 | 96.998678
47.6698905 | 94.4481495
47.5288665 | 93.123418
47.664051 | 92.877071
47.5703315 | 92.9351145
47.5880925 | 93.0682395
47.4126 | 94.013985
47.555704 | 95.1676715
47.657755 | 96.3519155
47.764382 | 98.139169
47.705989 | 99.5046155
47.97451 | 99.658204
47.9520925 | 99.91021
48.061022 | 100.018349
47.968432 | 100.344224
48.180742 | 100.352773
48.1938095 | 100.5880835
48.1972735 | 100.707591
48.3113275 | 100.136845
48.3270485 | 100.1339745
48.38927 | 99.289291
48.3529855 | 99.034642
48.385977 | 99.7311305
48.449337 | 100.1895325
48.4270755 | 101.2401455
48.529533 | 102.730053
48.6309125 | 104.1326705
48.731319 | 105.194408
48.756341 | 105.269391
48.851385 | 104.948239
48.7420575 | 105.9869975
48.7430345 | 107.4593715
48.8023915 | 108.89637
48.8065735 | 110.6314265
48.953599 | 112.2050425
49.310301 | 111.5688085
49.23318 | 110.1961285
49.109107 | 110.331589
49.303729 | 110.731555
49.283879 | 110.8466865
49.2968625 | 111.8707275
49.2600885 | 113.1419295
49.804615 | 113.2191365
49.7273555 | 110.7619325
49.759504 | 108.8894885
49.591032 | 108.0021765
49.791508 | 106.99148
49.860501 | 105.80101
49.936768 | 104.829612
49.733587 | 104.381489
49.7384155 | 105.0736455
49.88331 | 105.893099
49.729071 | 107.437978
49.957056 | 108.731748
50.019297 | 110.290221
50.0611675 | 111.6783095
50.2099745 | 112.3407985
50.161104 | 113.337237
50.1058285 | 114.1438195
50.2114755 | 115.28419
50.3185165 | 115.869439
50.626806 | 114.496178
50.53375 | 113.279384
50.7883425 | 112.40082
51.047103 | 109.915076
50.9686625 | 105.2785685
50.99699 | 101.7199085
50.85423 | 99.70048
50.799715 | 99.2742835
50.7712135 | 99.7168135
50.815441 | 100.2993355
50.85103 | 101.146654
50.982662 | 101.879967
50.8753165 | 102.771498
51.0603525 | 103.2581955
51.102278 | 103.325642
51.226825 | 102.5235615
51.1950485 | 102.609128
51.3537355 | 102.6614905
51.375847 | 102.818766
51.455212 | 102.8646855
51.4194395 | 102.4639275
51.327271 | 102.5994645
51.4922955 | 103.7432395
51.5311265 | 104.5001355
51.581166 | 105.0636985
51.535493 | 106.4171055
51.660676 | 106.861827
51.709719 | 107.642709
51.592818 | 108.712417
51.8424635 | 109.4389185
51.871902 | 109.7066005
51.8480905 | 110.6852685
51.959482 | 111.441268
52.112528 | 112.070661
52.205756 | 112.4988885
52.1019215 | 112.998459
52.269562 | 113.3429
52.2539635 | 113.587477
52.223583 | 113.656578
52.3930275 | 114.9141555
52.3751585 | 114.8477785
52.705411 | 113.1015705
52.609591 | 111.70943
52.6692845 | 110.760116
52.6969345 | 110.342657
52.5957405 | 110.3324905
52.656484 | 110.795611
52.7566255 | 111.2546605
52.675247 | 112.711498
52.760382 | 114.748655
52.916063 | 116.003188
53.0520775 | 115.392493
53.1198125 | 115.1150315
52.9926565 | 115.86239
53.091045 | 116.4823245
53.1832755 | 116.5627825
53.212589 | 116.2240525
53.3308485 | 116.1218885
53.2381185 | 116.084521
53.481016 | 116.4586585
53.456076 | 116.6105725
53.458248 | 116.6687915
53.5176535 | 117.0404355
53.4166195 | 117.832053
53.5575715 | 118.8765765
53.6657675 | 118.9165685
53.884998 | 118.4476985
53.734818 | 118.4591035
53.8337305 | 118.4343065
53.873137 | 118.5850885
54.0717675 | 118.616156
54.1602395 | 117.151066
54.116202 | 116.4410575
54.3441035 | 115.391858
54.0614795 | 115.2388695
54.1425875 | 115.65421
54.254095 | 116.03398
54.1147785 | 116.600234
54.217015 | 117.6095875
54.325302 | 118.5595775
54.3148165 | 119.8920695
54.340256 | 120.521427
54.4636055 | 121.5431835
54.4928985 | 122.707929
54.6548685 | 124.035988
54.728047 | 123.6148795
54.8091125 | 123.148464
54.7112805 | 123.342218
54.768507 | 123.963701
54.79388 | 124.5576915
54.9997715 | 123.916394
54.970661 | 123.60794
55.0665345 | 122.9350895
55.0557335 | 122.65508
55.038732 | 122.976609
55.0172505 | 124.019038
55.131093 | 125.275051
55.1809635 | 126.3867615
55.4138485 | 126.161948
55.3631475 | 126.201635
55.444126 | 125.924423
55.5841635 | 124.9998555
55.524338 | 124.8166005
55.6350795 | 124.641565
55.540917 | 125.5643225
55.823708 | 126.020034
55.7834895 | 125.1194355
55.727268 | 124.8381925
55.8867245 | 124.382394
55.849923 | 123.9216095
55.824529 | 123.9825465
55.777282 | 125.515707
55.8771255 | 126.9268365
55.8169015 | 128.808483
55.8642955 | 131.279451
56.068236 | 133.255736
55.9995575 | 135.182797
56.24885 | 136.6202375
56.3719435 | 137.6091775
56.397464 | 137.412175
56.2822045 | 137.7493665
56.672161 | 136.7280935
56.8086185 | 135.1784745
56.679244 | 133.434545
56.706033 | 132.713802
56.7528205 | 132.03826
56.6847875 | 131.625651
56.7673045 | 131.722293
56.8056505 | 131.3318415
56.8411185 | 130.7854905
56.774257 | 131.488668
56.8560345 | 132.796891
56.977146 | 133.9509175
57.092447 | 134.9556575
57.0946195 | 135.28501
57.3064675 | 134.620485
57.081383 | 134.9223695
57.366479 | 135.4361775
57.341494 | 135.191862
57.3792615 | 135.264131
57.515157 | 134.979322
57.470208 | 134.672837
57.5840185 | 134.327324
57.5933055 | 133.9785475
57.591399 | 134.0752335
57.630973 | 134.6598225
57.6187165 | 135.336408
57.649458 | 136.5807495
57.744423 | 138.047678
57.721691 | 139.310696
57.669506 | 141.6772605
57.7839935 | 143.606374
58.4627485 | 142.999808
58.5057195 | 138.568414
58.3322635 | 134.909092
58.369518 | 132.114066
58.365712 | 130.58478
58.378778 | 129.957742
58.2252205 | 130.3845605
58.319008 | 130.864908
58.283896 | 131.699941
58.3657565 | 133.170095
58.2970965 | 134.729523
58.406079 | 136.7603935
58.410641 | 138.8060365
58.792945 | 139.2973405
58.989284 | 137.4927935
59.0635995 | 135.623956
58.8910435 | 134.6837155
59.059814 | 133.7365075
59.07205 | 132.190839
59.0540375 | 131.5524645
59.048839 | 131.182325
59.030673 | 131.756395
59.1143485 | 132.5532725
59.0626185 | 134.009357
59.1299945 | 134.9415645
59.1554175 | 136.569155
59.199119 | 138.2646265
59.256784 | 139.73311
59.262758 | 141.3705615
59.510824 | 141.754061
59.3499015 | 142.0139165
59.442839 | 143.034084
59.631246 | 143.506027
59.833196 | 142.904954
59.8590925 | 142.224664
59.7643435 | 140.9945355
59.893602 | 140.420907
59.886551 | 140.590193
59.861126 | 141.1069915
59.899638 | 141.394104
59.9777875 | 141.768458
59.9671075 | 142.7862325
59.8734245 | 143.843301
60.149172 | 144.2809345
60.0152425 | 145.03909
60.113964 | 146.0321685
60.2839755 | 146.254345
60.349465 | 146.773682
60.4570675 | 146.9213265
60.502526 | 146.4602325
60.572169 | 145.601684
60.7727925 | 143.4101885
60.761421 | 141.9284805
60.691933 | 141.282469
60.5629205 | 141.631084
60.665344 | 142.6627795
60.7375745 | 144.2849905
60.752066 | 145.349689
60.802657 | 146.1919215
60.9961245 | 147.866643
61.0673755 | 147.6856225
61.026892 | 147.6608575
61.3089675 | 147.1175585
61.2078025 | 145.6193445
61.1699195 | 145.9917345
61.2628285 | 146.258223
61.208786 | 147.199378
61.214682 | 148.6019475
61.5340505 | 148.280854
61.6522885 | 147.957309
61.664344 | 146.6579545
61.6375885 | 145.807212
61.788763 | 144.8718405
61.633297 | 144.9466005
61.7794845 | 145.139177
61.764738 | 144.9656085
61.947963 | 145.5463375
61.8535845 | 146.158877
61.9884155 | 146.417241
61.9299435 | 147.329464
61.98105 | 148.446317
61.9951035 | 149.6861725
62.14055 | 151.068576
62.0633825 | 151.3059845
62.5107685 | 148.055817
62.538001 | 144.912563
62.4536255 | 142.530423
62.4371345 | 141.721775
62.4749935 | 141.442421
62.456188 | 141.042851
62.3208685 | 141.3917965
62.4352225 | 142.313435
62.5335465 | 143.206645
62.3969405 | 144.8133185
62.528222 | 146.925928
62.642997 | 148.7084945
62.8447415 | 148.6100215
62.7002615 | 148.463865
62.9192195 | 148.3929035
62.858965 | 148.5732915
63.0371555 | 148.5093145
62.967532 | 149.0512595
62.997054 | 150.1020645
63.352573 | 150.10163
63.3617135 | 147.4938275
63.3368635 | 146.4525565
63.3148925 | 146.442462
63.2914345 | 146.9066655
63.315777 | 147.1699735
63.549171 | 147.2552345
63.6503745 | 145.7669495
63.724727 | 144.3116485
63.731715 | 143.295572
63.6530265 | 142.907393
63.753849 | 143.239845
63.736513 | 143.463651
63.66018 | 144.7460575
63.7881655 | 146.047216
63.719143 | 147.857271
63.8153415 | 150.0762105
63.9200555 | 151.563321
64.0677665 | 152.3250385
64.020425 | 152.5275045
64.2209385 | 152.1660665
64.152866 | 152.624242
64.196984 | 153.351671
64.1722295 | 154.010738
64.327866 | 155.314019
64.2793525 | 157.2313475
64.4318165 | 158.4248685
64.562408 | 159.6022355
64.5415195 | 159.152279
64.7555395 | 158.813396
64.903427 | 157.194528
64.7657385 | 156.386819
64.7862365 | 156.82646
64.5313565 | 157.7929085
64.8249815 | 158.9341295
64.9367615 | 158.9523215
65.096631 | 158.574953
65.0419925 | 158.057798
64.995757 | 158.698512
64.9847885 | 159.5208955
65.092784 | 160.7342525
65.0282515 | 162.7994275
65.126661 | 164.045688
65.5101985 | 164.71049
65.4991765 | 161.046669
65.6040385 | 158.1638565
65.4982005 | 156.1335105
65.644136 | 155.160165
65.489739 | 154.306526
65.7482055 | 153.881178
65.746079 | 152.5492285
65.6070345 | 152.824872
65.6440645 | 153.232475
65.806425 | 152.963027
65.8278785 | 153.7571665
65.7504425 | 154.7724305
65.9539825 | 155.385776
65.92395 | 156.3385925
65.899071 | 157.7117725
66.1245365 | 159.6043805
65.9530395 | 161.17715
66.145784 | 163.1506
66.241493 | 164.3367995
66.378285 | 164.153606
66.434411 | 163.9476755
66.4766975 | 163.304575
66.474521 | 163.3791195
66.4826895 | 163.470723
66.652051 | 163.28029
66.594163 | 162.664588
66.766174 | 162.332144
66.800705 | 160.5135325
66.8143965 | 159.322211
66.8324185 | 158.5895665
66.948669 | 158.684367
66.7878 | 158.61517
67.036116 | 159.5232925
67.192862 | 159.8046555
67.0103185 | 159.631801
66.841692 | 160.354823
67.20259 | 161.1384085
67.143878 | 162.0572365
67.197886 | 163.1249415
67.235569 | 164.3779055
67.131839 | 165.5092765
67.14892 | 167.5900895
67.3007315 | 169.0750575
67.3912775 | 169.8172005
67.4682465 | 170.8711915
67.34412 | 172.4349285
67.57963 | 174.4258955
68.296092 | 169.1321135
68.128739 | 164.0101015
68.187542 | 159.4225855
68.108607 | 156.2790045
68.0016315 | 154.717208
68.0442785 | 154.032343
67.8773635 | 153.642662
68.0295785 | 154.4056895
68.0583755 | 154.872463
68.1229915 | 155.456282
68.026122 | 156.966985
68.1765885 | 158.234337
68.2108135 | 159.033959
68.22344 | 160.1530865
68.2931335 | 161.3871955
68.230237 | 163.4359225
68.533752 | 164.680531
68.50886 | 164.984681
68.546429 | 166.033339
68.604258 | 167.719893
68.6463395 | 169.004007
68.6450155 | 170.3869395
68.7542545 | 170.972076
68.843321 | 170.7016575
69.02111 | 169.954168
68.9563505 | 169.8330585
68.9813105 | 169.4448505
69.085088 | 169.336619
69.049075 | 169.9769035
68.9744835 | 171.284909
69.0972605 | 171.858255
69.4112805 | 171.319752
69.426586 | 169.906411
69.4244085 | 168.856462
69.4441855 | 168.6485755
69.4716385 | 168.180599
69.5234645 | 168.534072
69.371953 | 169.414538
69.5163115 | 171.129952
69.5071135 | 172.637173
69.600635 | 173.3334045
69.9210625 | 173.180243
69.7716095 | 173.243529
69.863559 | 172.774004
70.0183815 | 171.4794005
70.0146505 | 170.933843
69.9092945 | 171.1375805
70.003871 | 171.6702115
70.0082185 | 172.53748
70.1131165 | 173.628811
70.065415 | 174.8285285
70.1900445 | 176.203534
70.3373935 | 177.203539
70.324166 | 177.530813
70.42903 | 177.341502
70.451492 | 178.203598
70.6029395 | 177.561006
70.7561295 | 175.639799
70.623328 | 174.1743275
70.770396 | 173.687466
70.803811 | 172.4652265
70.8966875 | 171.8368975
70.844957 | 171.7713755
70.6654925 | 172.8057225
70.850705 | 173.110133
70.9422985 | 174.344269
71.0086415 | 175.368621
71.0152685 | 176.671522
71.0163395 | 177.290364
71.011249 | 177.932683
71.099236 | 178.82651
71.3912135 | 179.184243
71.4197125 | 179.378587
71.4284935 | 179.098549
71.5411925 | 178.4657405
71.5154685 | 178.010618
71.616892 | 177.4572015
71.488338 | 177.1519125
71.319615 | 178.7512365
71.43681 | 180.856983
71.77118 | 181.213564
71.7584645 | 180.490752
71.90428 | 180.8005895
71.871097 | 180.9136325
71.8755025 | 181.870231
71.835187 | 183.4429455
72.044303 | 183.638873
72.185583 | 182.883062
72.1458145 | 182.4188745
72.211606 | 181.945088
72.1233535 | 182.487609
72.2709145 | 182.9157035
72.3485305 | 182.6205925
72.4252205 | 182.578004
72.458765 | 182.517422
72.3458105 | 183.311361
72.3553945 | 183.93315
72.636893 | 183.7033705
72.7060155 | 183.328188
72.763437 | 182.870664
72.7183975 | 183.1113705
72.762397 | 184.196295
72.67508 | 185.052193
72.8623775 | 186.4929705
73.0496555 | 184.268244
73.007882 | 182.6677865
73.1334525 | 181.701286
73.1968655 | 180.908461
73.120298 | 180.1751635
73.005997 | 180.8017185
73.156532 | 181.3605885
73.2044085 | 182.0168355
73.157839 | 183.341923
73.2561725 | 184.58191
73.300789 | 185.578807
73.259532 | 187.2675905
73.377563 | 189.073749
73.528661 | 190.742617
73.451689 | 192.9732035
73.480853 | 194.6747445
73.645995 | 196.135984
73.8650375 | 196.2886415
73.984365 | 195.027571
73.9833725 | 193.676438
73.950316 | 192.8555385
74.160309 | 190.963382
74.0693825 | 190.5007485
73.921862 | 191.323678
74.0593455 | 191.8284075
74.5325275 | 186.523916
74.5575895 | 181.9118975
74.5212775 | 178.7976175
74.400409 | 177.0766355
74.453556 | 177.084424
74.467627 | 176.698565
74.5554925 | 176.2807935
74.4933775 | 176.526109
74.572143 | 176.834432
74.6857065 | 176.586173
74.611757 | 176.582441
74.644938 | 176.9480045
74.6437505 | 178.3147475
74.69065 | 180.176324
74.618663 | 182.694683
74.6322645 | 185.490627
74.854498 | 187.484986
75.0001795 | 189.5467085
74.922138 | 190.7097595
75.1557835 | 191.3325275
75.0797925 | 191.188719
75.35934 | 189.749124
75.365118 | 188.62443
75.276665 | 188.266553
75.2864495 | 189.5787525
75.4032455 | 190.4073815
75.4390865 | 191.3980445
75.5994385 | 192.380361
75.702461 | 190.7999545
75.7032695 | 188.805315
75.711445 | 188.1422285
75.698168 | 188.0553575
75.8169525 | 188.0588875
75.6178385 | 188.786307
75.857859 | 190.237562
75.7011815 | 190.9004855
75.870608 | 192.232933
75.795377 | 193.764291
76.1104185 | 193.612266
76.072378 | 193.3788045
76.1113335 | 193.5634545
76.244998 | 194.098708
76.2441975 | 194.5134625
76.2460405 | 195.848484
76.2669165 | 196.4508085
76.2792395 | 197.579114
76.414685 | 198.1337505
76.5300035 | 198.4082215
76.441637 | 199.22725
76.537818 | 200.1869555
76.867759 | 200.115354
76.834366 | 198.60983
76.8577085 | 197.674766
76.8624955 | 197.2320535
76.75851 | 196.72592
77.008826 | 196.57084
76.970637 | 196.4562915
77.0017325 | 196.179237
76.973788 | 195.9074685
77.0183405 | 196.3977385
77.1361395 | 197.036717
77.160803 | 197.9182635
77.137767 | 198.7959605
77.2943465 | 199.962496
77.153349 | 201.9026675
77.35335 | 203.392782
77.3567265 | 204.2887475
77.448491 | 205.550499
77.856039 | 204.973233
77.8003475 | 201.9809165
77.818893 | 199.7424855
77.7856615 | 197.7531925
77.9733735 | 196.0248405
77.872979 | 194.9455625
77.8982215 | 194.3463645
77.7888745 | 194.405034
77.929614 | 195.175446
77.887461 | 196.113322
77.8121735 | 197.765662
77.940962 | 199.4068975
78.0924335 | 201.556299
78.1086015 | 203.3382185
78.105212 | 206.2287865
78.5778275 | 206.4992815
78.417075 | 205.045715
78.761712 | 203.0988445
78.76118 | 200.633337
78.5766965 | 199.0819765
78.670491 | 198.3578985
78.637119 | 198.3052945
78.669233 | 197.9072185
78.639107 | 198.067236
78.665107 | 198.8961485
78.6757675 | 199.9666735
78.7466725 | 200.8323955
78.895148 | 201.149415
78.9559735 | 202.312246
79.080629 | 202.754329
78.9278485 | 203.5195955
79.072764 | 204.659494
79.1632165 | 204.3794315
79.234474 | 203.4466525
79.505942 | 202.100525
79.3982405 | 201.2960745
79.3342945 | 201.1642875
79.293941 | 202.320348
79.364269 | 203.1956225
79.598544 | 204.1412905
79.5838935 | 204.2670445
79.6052275 | 203.982629
79.57232 | 204.440701
79.652597 | 205.711202
79.6619385 | 206.9326635
79.7852065 | 208.373183
79.8712545 | 208.6091075
79.9041175 | 208.2150925
80.0064145 | 208.3811355
80.114226 | 208.2742835
80.072192 | 207.840249
80.190684 | 207.137125
80.171895 | 206.451301
80.199058 | 206.4568945
80.284223 | 205.745202
80.2213545 | 205.8008455
81.25991 | 199.3485635
81.226087 | 189.7834355
81.156646 | 181.607818
81.1295535 | 175.394497
80.9945515 | 170.570349
81.016959 | 167.1097685
80.926312 | 163.9757815
80.9313945 | 161.4255085
80.7805135 | 159.918033
80.8787935 | 159.102566
80.8072005 | 159.1716865
80.903925 | 159.622751
80.8901755 | 159.7743975
80.9941415 | 160.591744
80.9622765 | 161.1572605
80.9137295 | 162.4455635
81.1056245 | 163.7920755
81.133716 | 164.523537
81.146174 | 166.3081675
81.1746995 | 167.754655
81.2138165 | 169.676129
81.1829005 | 172.15109
81.163655 | 175.3554785
81.1407025 | 178.4625555
81.464928 | 180.9838275
81.4396825 | 182.526387
81.495011 | 184.763722
81.7272265 | 187.1007745
81.7055275 | 188.739757
81.719509 | 190.273585
81.8233645 | 190.6692275
81.791989 | 191.4979485
82.000486 | 191.810002
81.9449215 | 192.1283325
81.8430675 | 193.208726
81.885119 | 195.053427
81.953145 | 197.42786
82.0284735 | 199.7250855
82.0948275 | 201.8499755
82.11764 | 203.5849305
82.147439 | 205.3930895
82.2370305 | 206.775187
82.350792 | 208.094991
82.4558405 | 209.835656
82.401879 | 212.2777175
82.5949395 | 213.3563835
82.677134 | 214.1935425
82.615927 | 215.5391325
82.679386 | 217.567721
82.9597215 | 218.0916715
83.103806 | 216.055572
83.048552 | 213.6521005
82.97486 | 212.737748
83.3192105 | 211.331801
83.294396 | 208.2742985
83.387288 | 205.469639
83.1618985 | 203.6198485
83.3348975 | 202.50782
83.0905155 | 203.3145275
83.2175525 | 204.0309065
83.285624 | 205.1150195
83.471784 | 206.0957595
83.50222 | 206.070741
83.5681625 | 206.6839905
83.4886905 | 206.829447
83.55466 | 207.144351
83.5603235 | 207.507431
83.7095405 | 207.9330135
83.843278 | 208.271871
83.812303 | 208.576066
83.764175 | 209.093641
83.8585245 | 209.818589
83.964596 | 210.9074125
84.046823 | 212.693996
83.867919 | 214.0322535
84.1153925 | 214.9956995
84.16207 | 215.433994
84.1712445 | 216.09565
84.226562 | 217.0698385
84.0669545 | 218.539875
84.3293145 | 219.5703695
84.2224095 | 220.7189535
84.347012 | 221.917318
84.3475625 | 223.8063195
84.4280035 | 226.116813
84.4519015 | 228.414678
84.606647 | 229.5025175
85.091249 | 228.533869
85.112573 | 223.405177
84.9789385 | 219.307659
85.160596 | 215.632835
85.16442 | 213.3187635
85.189414 | 210.640361
85.010682 | 209.5714645
85.030224 | 209.253452
85.158197 | 209.107473
85.0829165 | 209.765553
85.1146055 | 210.6804975
85.0268545 | 212.2275495
85.2084565 | 214.085665
85.0991315 | 216.231465
85.2917795 | 217.7200875
85.2413205 | 220.3498105
85.367107 | 222.532316
85.6276105 | 223.118334
85.6320405 | 223.2231105
85.6165555 | 223.542772
85.649771 | 224.2458435
85.7769575 | 225.1238805
85.756378 | 226.3144745
86.0150575 | 225.0614725
86.0025705 | 223.362825
86.1055125 | 222.659366
85.96724 | 221.75523
86.085603 | 222.2825155
86.1715235 | 222.52172
86.140961 | 222.389248
86.261222 | 223.3681095
86.1780625 | 223.994907
86.3029805 | 224.3216175
86.320935 | 225.363848
86.2172945 | 226.774543
86.493369 | 227.131791
86.497329 | 227.765184
86.557033 | 227.3906655
86.6317555 | 227.6831165
86.7080365 | 227.463662
86.538014 | 227.71226
86.688171 | 228.5993515
86.8164075 | 229.720605
86.7822625 | 230.129851
86.995447 | 231.3822
87.016273 | 231.483106
87.0557545 | 231.0836565
87.146782 | 230.8662785
87.11204 | 231.874571
87.171538 | 232.7895995
87.147958 | 233.5168795
87.311427 | 233.536853
87.276893 | 233.1363105
87.336048 | 233.365331
87.437998 | 233.70905
87.520569 | 233.9327085
87.5763125 | 233.6721435
87.7094215 | 232.2136555
87.61967 | 231.4762255
87.8318945 | 231.079282
87.777235 | 229.8727305
87.702517 | 229.2239725
87.8733105 | 229.164013
87.700394 | 229.990416
87.871309 | 230.692239
87.7819415 | 231.379182
87.9849075 | 231.526762
88.1208565 | 230.742044
88.217009 | 228.777919
88.2799625 | 227.730995
88.279515 | 227.34253
88.1951015 | 228.3854315
88.334349 | 228.9478055
88.356534 | 228.7638725
88.5231885 | 229.1307535
88.468817 | 229.5786395
88.5206795 | 229.1930775
88.5513145 | 229.5483555
88.3439095 | 231.2077935
88.438138 | 233.1609605
88.6019155 | 235.0812825
88.7062345 | 237.2046435
88.5952915 | 237.794406
88.8482935 | 238.967805
88.7997915 | 239.356698
88.9666375 | 240.2093885
89.0196515 | 240.573704
89.027287 | 240.175619
89.222304 | 240.3288925
89.085603 | 240.9366915
89.1115515 | 242.092349
89.238937 | 243.3873795
89.198958 | 244.01508
89.276066 | 244.7006955
89.315905 | 245.4773775
89.272057 | 246.7382345
89.5200185 | 248.0046035
89.821652 | 247.00852
90.003142 | 242.9115765
89.8931975 | 239.8700345
89.910217 | 237.3656995
89.971808 | 234.46667
90.012025 | 232.349659
89.9864665 | 231.911915
89.9540065 | 231.786402
89.858212 | 232.212536
89.9860645 | 233.5450805
89.991085 | 234.6202905
89.959303 | 236.6806015
89.923917 | 238.5020795
90.1719595 | 239.6922595
90.09544 | 240.69147
90.2674475 | 242.6727795
90.212834 | 244.5545025
90.2674685 | 246.49821
90.5392425 | 245.888334
90.5744 | 245.8018595
90.501282 | 245.0070855
90.5069555 | 245.6675635
90.5502615 | 245.8374415
90.7069945 | 246.6567685
90.946291 | 245.436532
90.946276 | 243.713435
90.9281815 | 242.6971455
90.988524 | 242.1228135
90.964081 | 242.193449
90.963804 | 243.1533875
91.047485 | 243.540945
91.0758955 | 244.2795055
91.172506 | 244.3337405
91.0744105 | 245.2248935
91.265922 | 245.447784
91.352263 | 245.8433365
91.418808 | 246.636756
91.407227 | 247.187748
91.2161455 | 248.9059525
91.6507855 | 249.1750005
91.549375 | 248.5757645
91.6416955 | 248.8231355
91.7580855 | 247.75692
91.806346 | 246.2708395
91.858443 | 245.6730765
91.652123 | 246.957462
91.8239945 | 247.8121745
91.7522895 | 248.688583
91.7716705 | 250.3364055
91.8978525 | 251.7675395
92.0289645 | 252.502715
92.0782405 | 252.675151
92.154285 | 253.111432
92.26475 | 252.685395
92.477887 | 251.2630655
92.247336 | 250.8040715
92.408892 | 250.890771
92.338851 | 251.7775015
92.38653 | 253.8061265
92.267974 | 256.4047325
92.435004 | 259.053242
92.5629655 | 260.1487115
92.7456535 | 259.408296
92.8186 | 257.376783
92.9835895 | 255.827426
93.0500065 | 253.2674195
92.9525235 | 251.1834785
92.9574995 | 249.990107
93.0645295 | 249.4400935
93.0514335 | 249.005952
92.9959175 | 249.539043
93.0660345 | 250.45805
93.05997 | 251.0923445
93.1351955 | 252.887006
93.1646925 | 254.1181265
93.244807 | 254.6139
93.3179915 | 254.9238265
93.492404 | 254.716295
93.4283935 | 255.128558
93.4299345 | 256.433744
93.339564 | 257.0935535
93.489395 | 259.509543
93.6006645 | 261.7539395
93.5804925 | 263.501865
93.742522 | 264.780139
94.2439355 | 262.900933
94.140996 | 257.921039
94.165112 | 254.1916295
94.227976 | 251.4610725
94.1693715 | 249.1721835
94.1588185 | 248.2871065
94.3502535 | 246.169428
94.344847 | 243.601121
94.204645 | 243.003286
94.216621 | 242.941587
94.2103075 | 244.1849695
94.2986515 | 245.3365065
94.399798 | 246.381062
94.332556 | 247.8311475
94.4226365 | 248.0805635
94.503054 | 249.3036595
94.516218 | 251.1046635
94.6196605 | 252.986049
94.735757 | 254.1567765
94.7515135 | 254.875894
94.7320645 | 255.985594
94.705302 | 257.2030055
94.7964665 | 258.620607
94.996741 | 259.1094535
95.089172 | 258.8386515
95.062434 | 259.0922425
95.1243715 | 259.5501445
95.165232 | 259.5016565
95.09215 | 260.866414
95.1811895 | 261.607103
95.508312 | 260.2157015
95.509894 | 257.974294
95.3717415 | 256.144699
95.48044 | 255.7730685
95.72536 | 253.520651
95.675222 | 251.189574
95.734576 | 250.0363515
95.689395 | 249.8714395
95.723115 | 249.861681
95.6476395 | 250.4391025
95.810265 | 250.990371
95.8333555 | 250.638133
95.739439 | 252.8385355
95.8487585 | 255.077181
95.760103 | 257.8306025
95.9235085 | 260.9160105
96.025302 | 263.163959
96.120506 | 264.828868
96.2192325 | 265.373384
96.289401 | 265.1839065
96.426383 | 265.1446015
96.392528 | 264.4803505
96.2880735 | 265.3496935
96.706422 | 264.7725925
96.740809 | 262.7372615
96.796666 | 259.8313595
96.684017 | 257.210142
96.8285725 | 256.116824
96.774823 | 255.4181855
96.937696 | 255.008415
96.81902 | 254.8772505
96.8410675 | 255.731454
96.881447 | 256.731639
96.917711 | 258.3995815
96.839686 | 260.5067555
96.934009 | 263.390715
97.0442455 | 265.030973
97.167844 | 266.1038335
97.106011 | 267.000146
96.966141 | 268.894229
97.4340005 | 268.7605775
97.3362015 | 268.4350195
97.2942455 | 268.630975
97.537321 | 267.8063885
97.492808 | 267.8499805
97.4617785 | 268.258608
97.7512355 | 268.3441475
97.5906585 | 268.1777145
97.7067095 | 267.619938
97.8871505 | 266.388698
97.8975855 | 265.76412
98.0021735 | 264.8948975
97.97914 | 263.9343045
97.9783575 | 264.1144755
98.116462 | 263.587829
98.1396475 | 263.663767
98.138261 | 263.4336015
97.9843765 | 265.0078855
97.947271 | 268.063278
98.1437565 | 270.4646635
98.1370655 | 272.1245975
98.285562 | 272.7732285
98.460289 | 272.818028
98.4017745 | 273.23389
98.5019295 | 274.011742
98.2860335 | 276.331201
98.521089 | 278.3642725
98.7350445 | 278.378501
98.7043365 | 277.5484965
98.7277805 | 277.659047
98.9106115 | 276.837266
98.9098635 | 275.448688
98.9947765 | 274.927063
99.0060105 | 274.6033225
99.033486 | 274.227069
99.1219355 | 274.0518995
99.215568 | 272.6403555
99.263783 | 271.1975155
99.261645 | 270.6850125
99.064223 | 272.2642285
99.128417 | 273.9223515
99.247381 | 275.0905195
99.383484 | 276.3005065
99.3394235 | 277.8276855
99.4502865 | 279.931014
99.5682725 | 281.5885045
99.5231425 | 282.449266
99.7963775 | 281.012746
99.9119065 | 279.0935295
99.8594805 | 277.7802205
99.81447 | 277.1168815
99.876863 | 276.200833
99.5249185 | 255.2385685
98.576638 | 205.5266535
98.5595525 | 203.871322
98.4864815 | 202.2359795
98.5142205 | 199.566153
98.4877765 | 196.6768695
98.2671315 | 183.5005755
98.2651715 | 180.9492585
98.2730015 | 178.328691
98.2281925 | 175.705009
98.148405 | 173.049909
98.0935335 | 170.373668
98.037077 | 167.6457235
97.902495 | 164.917665
97.8467615 | 162.1571275
97.6925145 | 159.4013515
97.625418 | 156.5897455
97.7854235 | 153.6741965
97.6079875 | 150.836244
97.648909 | 147.9038565
97.5264645 | 145.0102795
97.340299 | 142.130349
97.240228 | 139.204708
97.2837765 | 136.2022155
97.1449475 | 133.249961
97.006765 | 130.295851
96.9261575 | 127.297653
96.9256395 | 124.259752
96.8422835 | 121.2292125
96.719396 | 118.213569
96.5575855 | 115.202752
96.446875 | 112.1692055
81.1285495 | 105.8343625
71.515579 | 104.9319365
67.91079 | 103.662726
65.2578045 | 102.300211
60.3368665 | 102.1293295
59.706909 | 100.7076155
57.4018985 | 99.2918105
55.0954015 | 97.796379
52.7176715 | 96.22266
50.366905 | 94.680244
48.975966 | 94.2142015
48.9632845 | 92.446653
48.989042 | 90.6456535
48.8549335 | 88.8875815
48.8770615 | 87.0596195
48.8670995 | 85.229881
48.8665535 | 83.3703725
48.816716 | 81.5235655
48.7680265 | 79.661077
48.7210785 | 77.791137
48.646207 | 75.921833
48.659445 | 74.0168335
48.6152325 | 72.117396
48.514516 | 70.23055
48.49938 | 68.3035265
48.471368 | 66.3800135
48.4221615 | 64.4506895
48.3839805 | 62.5139625
48.3150005 | 60.579615
48.3696145 | 58.596581
48.2483345 | 56.6686345
48.255195 | 54.698444
48.233101 | 52.727889
48.147994 | 50.7821595
48.120067 | 48.812004
48.044601 | 46.8631105
48.0112595 | 44.895513
47.943433 | 42.9498415
47.9217155 | 40.979455
47.8993565 | 39.014324
47.832359 | 37.0633155
47.777441 | 35.119938
47.7672205 | 33.1626095
47.6697335 | 31.240681
47.5602955 | 29.3329645
47.5066575 | 27.418371
47.5012645 | 25.484532
47.436347 | 23.575532
47.29656 | 21.71047
47.2537885 | 19.8269535
47.1192755 | 17.9876975
46.989936 | 16.172578
46.7846535 | 14.3977635
46.6059535 | 12.64001
46.376849 | 10.923036
46.035008 | 9.278963
45.1466145 | 7.89358
44.7306515 | 6.3984695
44.573714 | 4.8262375
44.29536 | 3.329511
43.897249 | 1.906045
43.7277 | 0.42643
43.3831895 | -0.9621905
26.5980615 | -5.7929645
17.225646 | -4.06519
15.0862035 | -3.2643895
12.9753055 | -3.016781
10.621024 | -2.7546215
8.2340205 | -2.540982
5.8545565 | -2.3935925
3.3195585 | -2.239941