## Sheet1
1nm/s
diplacement (nm) | force (µN)
0.305883 | 0.176527
1.055276 | 0.364252
1.322791 | 0.876902
1.94351 | 1.46349
2.278763 | 2.118132
2.502716 | 2.468029
2.549578 | 2.849
2.6800595 | 3.1022025
2.9147665 | 3.2953285
3.0330955 | 3.500077
3.0183835 | 3.709009
2.978742 | 3.956684
3.18304 | 4.1092225
3.139985 | 4.2934165
3.3384745 | 4.4217565
3.277884 | 4.5432595
3.305052 | 4.734063
3.3637245 | 4.881367
3.4471625 | 5.087732
3.6081845 | 5.1798145
3.617297 | 5.319985
3.574364 | 5.478036
3.6966935 | 5.5932535
3.703938 | 5.7608365
3.613328 | 6.0013695
3.7801945 | 6.1663845
3.8753725 | 6.3616745
3.841672 | 6.5790795
3.922907 | 6.7179585
3.989663 | 6.8968605
4.0844915 | 7.018726
4.209322 | 7.113365
4.104618 | 7.325041
4.117766 | 7.464871
4.2202695 | 7.6767585
4.3789235 | 7.769515
4.3750185 | 7.9691835
4.4340415 | 8.156021
4.4411575 | 8.3082425
4.4670375 | 8.5126115
4.5423465 | 8.6724035
4.545712 | 8.8813945
4.637584 | 9.105613
4.5104265 | 9.3650055
4.736503 | 9.5757735
4.752739 | 9.7778895
4.762336 | 9.9866035
4.849365 | 10.2091675
4.895702 | 10.419304
5.000675 | 10.616827
4.889322 | 10.873355
5.064386 | 11.0762545
5.149328 | 11.23103
5.066708 | 11.574984
5.2426195 | 11.766527
5.2519855 | 11.973204
5.2338665 | 12.257072
5.4322475 | 12.441749
5.500639 | 12.5611605
5.57277 | 12.6914245
5.821296 | 12.7057025
5.6869125 | 12.813626
5.6994045 | 12.9735085
5.8013345 | 13.0909785
5.646984 | 13.3144365
5.701609 | 13.5100225
5.974464 | 13.6069285
5.9949205 | 13.7437895
5.906613 | 13.926244
6.063549 | 14.095581
6.085053 | 14.2467765
6.066518 | 14.368036
6.1872045 | 14.534698
6.237463 | 14.709875
6.157795 | 14.9509205
6.280159 | 15.1387875
6.263888 | 15.382576
6.262825 | 15.6572535
6.49791 | 15.809453
6.5470125 | 15.995113
6.570436 | 16.153866
6.6312525 | 16.3459905
6.5950385 | 16.6198975
6.6355295 | 16.8893175
6.5933095 | 17.201448
6.7724585 | 17.371696
6.982516 | 17.4671495
7.036787 | 17.5577715
7.0651505 | 17.6094115
7.035525 | 17.730395
7.2279605 | 17.819079
7.2125795 | 17.948495
7.184618 | 18.1166175
7.211401 | 18.3217005
7.210877 | 18.5410835
7.3644895 | 18.7183815
7.44285 | 18.8492345
7.483549 | 18.993107
7.4194705 | 19.2406125
7.447266 | 19.4031635
7.530383 | 19.596171
7.501663 | 19.8553535
7.572909 | 20.1107965
7.566865 | 20.3913215
7.558899 | 20.7254105
7.61375 | 21.046138
7.707431 | 21.3428875
7.843906 | 21.6241835
7.8174435 | 21.9532985
7.8831135 | 22.1595935
8.023077 | 22.3558755
7.970153 | 22.6363545
10.347211 | 21.538852
10.340891 | 20.1022745
10.308707 | 18.8473225
10.1411885 | 17.737092
10.0656885 | 16.7134865
9.913602 | 15.844409
9.9814005 | 14.9915425
9.8733495 | 14.3484445
9.8034325 | 13.681959
9.6837715 | 13.1316995
9.6045 | 12.6712025
9.539579 | 12.291874
9.56618 | 11.9539865
9.460668 | 11.665213
9.470294 | 11.4123455
9.5602285 | 11.162275
9.4928505 | 11.041541
9.5375035 | 10.825982
9.547918 | 10.69529
9.5203925 | 10.6911705
9.651106 | 10.4645585
9.5456425 | 10.4076935
9.607216 | 10.330624
9.6395325 | 10.2676805
9.563525 | 10.297834
9.5832955 | 10.291582
9.6873985 | 10.3473145
9.556025 | 10.4639695
9.6556315 | 10.5384005
9.7572065 | 10.548191
9.6345185 | 10.765233
9.680098 | 10.9033435
9.8582795 | 10.967051
9.7978255 | 11.1812155
9.883567 | 11.3614185
9.961632 | 11.498716
10.015186 | 11.6187255
9.9447815 | 11.8065435
9.9601335 | 11.943668
10.0011865 | 12.188847
10.117354 | 12.413232
10.083571 | 12.6875765
10.2158105 | 12.902874
10.3450965 | 13.0516595
10.2845385 | 13.3099835
10.2349425 | 13.5637775
10.3576385 | 13.7827215
10.415845 | 14.0117805
10.460042 | 14.2967345
10.547546 | 14.5372225
10.562487 | 14.7717945
10.6522685 | 15.0057165
11.207033 | 14.9911215
11.1765555 | 14.89675
11.2272615 | 14.817513
11.130767 | 14.871654
11.276653 | 14.8661055
11.1898165 | 14.896441
11.323366 | 14.9058035
11.222821 | 15.0031845
11.2539725 | 15.036141
11.394036 | 15.1427545
11.285966 | 15.2989205
11.372142 | 15.420277
11.3382345 | 15.646912
11.364911 | 15.8446315
11.3836805 | 16.0309525
11.3064695 | 16.381423
11.377226 | 16.681979
11.362852 | 17.0435215
11.499779 | 17.327092
11.5855645 | 17.659947
11.565548 | 17.9788385
11.6846365 | 18.231252
11.764265 | 18.490348
11.822878 | 18.783196
11.960363 | 18.991585
11.8970875 | 19.2583285
11.949837 | 19.5021505
12.0629425 | 19.77788
11.9466815 | 20.142067
12.0849295 | 20.4319095
12.0547305 | 20.731212
12.1025715 | 21.0156415
12.134354 | 21.3643865
12.1945025 | 21.717184
12.1457195 | 22.1173325
12.268813 | 22.5220065
12.577665 | 22.67702
12.5347775 | 22.920765
12.5788345 | 23.12933
12.6846555 | 23.33473
12.575424 | 23.6556975
12.6951475 | 23.8833425
12.5905615 | 24.3089
12.7713075 | 24.59779
12.725931 | 24.968135
12.815963 | 25.2889755
12.8046165 | 25.684027
12.826473 | 26.03853
12.901748 | 26.450751
12.9815035 | 26.814786
13.110916 | 27.0861885
13.065143 | 27.4383355
13.1635155 | 27.7621765
13.1753865 | 28.157434
13.234332 | 28.4902345
13.2151555 | 28.876044
13.310711 | 29.222451
13.370704 | 29.6087635
13.4548435 | 30.019039
13.507386 | 30.406869
13.424044 | 30.911067
13.431071 | 31.431581
13.512862 | 31.8855575
13.475215 | 32.373285
14.003273 | 32.6829205
14.0082195 | 32.9183385
15.0284115 | 32.4064085
15.087676 | 31.8588515
15.030487 | 31.4093115
14.994377 | 30.982129
14.9425265 | 30.6898505
15.0269485 | 30.3093945
14.96356 | 30.060485
15.0168015 | 29.8931855
14.865469 | 29.789783
14.8782685 | 29.6684535
14.783556 | 29.6456225
14.9204475 | 29.65264
14.829773 | 29.746476
14.931795 | 29.825543
14.8914055 | 29.900682
14.997135 | 29.963044
14.920928 | 30.127757
14.890083 | 30.2686445
14.9753105 | 30.4680165
15.0024325 | 30.6781135
14.941289 | 30.981537
15.033921 | 31.208153
15.1856145 | 31.430319
15.0989225 | 31.705468
15.199347 | 31.9578355
15.130023 | 32.304884
15.1040035 | 32.652978
15.304983 | 32.9281605
15.2664745 | 33.3078875
15.3179405 | 33.6694505
15.2758395 | 34.092415
15.988922 | 33.8090305
16.0470515 | 33.7236045
15.997359 | 33.6201915
16.111724 | 33.526072
16.1620815 | 33.447765
16.161493 | 33.436925
16.183483 | 33.434224
16.164927 | 33.512552
16.1276635 | 33.616987
16.252056 | 33.612863
16.2013895 | 33.752223
16.7180235 | 33.6210665
16.6188235 | 33.5188585
16.515921 | 33.470523
16.697918 | 33.446399
16.608257 | 33.482044
16.536025 | 33.642879
16.54178 | 33.7409085
16.5884465 | 33.902749
16.6458365 | 34.0643555
16.7093255 | 34.2210785
16.6737675 | 34.423033
16.6115195 | 34.6824375
16.7009755 | 34.9405285
16.77075 | 35.22993
16.696539 | 35.5414965
16.8100645 | 35.8461265
16.936945 | 36.103901
16.9068365 | 36.35952
17.0715715 | 36.5966455
17.4545925 | 36.4931905
17.5081965 | 36.4553985
17.4392385 | 36.5380725
17.423627 | 36.6444625
17.555787 | 36.6153815
17.600538 | 36.703897
17.8870955 | 36.653976
18.0270315 | 36.374283
17.926153 | 36.214761
17.9885 | 36.1389895
18.020584 | 35.9580375
17.945654 | 35.9876345
18.002259 | 35.9707925
17.948528 | 35.990705
18.1774315 | 35.902042
18.0112235 | 35.971605
17.977607 | 36.166574
17.9000945 | 36.312582
17.970439 | 36.5397615
18.119679 | 36.721434
18.064219 | 36.9276915
17.980805 | 37.245198
18.049153 | 37.5262565
18.0789135 | 37.9099605
18.1560155 | 38.214278
18.1463085 | 38.6429825
18.1976825 | 38.9713065
18.2855785 | 39.2947725
18.2988515 | 39.6888895
18.304901 | 40.073931
18.448496 | 40.439063
18.480353 | 40.7369645
18.5755945 | 41.008975
18.5964345 | 41.4097045
18.6636935 | 41.727173
18.6528925 | 42.029732
18.706672 | 42.3608125
18.767569 | 42.702014
18.871042 | 43.028789
19.0388705 | 43.245694
19.5640415 | 42.973016
19.490433 | 42.892619
20.0187585 | 42.291457
20.0940105 | 41.8139625
20.0528565 | 41.414391
20.114671 | 41.006319
19.9921905 | 40.7605375
19.9780195 | 40.53032
20.007867 | 40.285813
19.9817085 | 40.1897455
19.929115 | 40.099594
20.3401925 | 39.8594365
20.2671475 | 39.5961685
20.326624 | 39.3308465
20.259276 | 39.1767085
20.32017 | 39.0513465
20.7015115 | 38.6758045
20.5553135 | 38.380131
20.5956205 | 38.028105
20.6570355 | 37.65134
20.646735 | 37.4659045
20.659278 | 37.260701
20.6914615 | 37.0594385
20.6823645 | 37.0093855
20.700468 | 36.8476195
20.756463 | 36.8242515
20.749411 | 36.788525
20.706179 | 36.765357
20.815657 | 36.682396
20.6908545 | 36.793625
20.721826 | 36.8257865
20.7120015 | 36.955771
20.8312105 | 37.09186
20.7187225 | 37.30827
20.9148095 | 37.489498
20.877372 | 37.696961
20.8033745 | 38.0215435
20.8403105 | 38.3717045
20.778167 | 38.7675995
20.860369 | 39.071798
20.8979105 | 39.4579225
20.9466785 | 39.853868
21.0068285 | 40.325409
21.0430895 | 40.6833745
20.9601595 | 41.1889775
20.96406 | 41.734138
21.068267 | 42.225259
21.14907 | 42.740078
21.2469405 | 43.2410125
21.232612 | 43.6931645
21.3728885 | 44.037527
21.4688185 | 44.418261
21.489356 | 44.803842
21.677416 | 45.053523
21.680935 | 45.4107415
21.692621 | 45.7607425
21.706664 | 46.1701385
21.7378785 | 46.6086065
21.7863905 | 47.013472
21.924216 | 47.2474035
22.013376 | 47.567937
22.06192 | 47.87409
22.0111385 | 48.182203
22.0178085 | 48.6016005
22.092829 | 48.9439975
22.1208545 | 49.272516
22.1783095 | 49.6134295
22.370417 | 49.9208615
22.2188005 | 50.3618795
22.3241555 | 50.7732205
22.6379865 | 51.0276045
23.3934545 | 50.619731
23.4186915 | 50.243912
23.3661705 | 49.8923785
23.5025075 | 49.546822
23.4592635 | 49.320963
23.3810925 | 49.148125
23.322284 | 49.113447
23.387844 | 48.966994
23.2910825 | 49.032871
23.352734 | 49.0321525
23.4266605 | 49.0142275
24.0662765 | 48.7336955
24.3243675 | 48.122561
24.612892 | 47.3518055
24.7646955 | 46.4047535
24.632044 | 45.5909455
24.5682235 | 44.866558
24.6265065 | 44.207827
24.61849 | 43.5189705
24.6416685 | 42.8950105
24.5060695 | 42.4420915
24.479687 | 42.008743
24.467164 | 41.641387
24.5392645 | 41.2398935
24.428203 | 41.0303355
24.4358315 | 40.712999
24.509583 | 40.547965
24.37386 | 40.4686675
24.3503655 | 40.4928055
24.333881 | 40.4423365
24.3507775 | 40.543259
24.3495625 | 40.603913
24.3571345 | 40.6560965
24.4342265 | 40.7909575
24.435893 | 40.933288
24.405012 | 41.192728
24.3780755 | 41.517447
24.393902 | 41.8097245
24.475063 | 42.114481
24.4773005 | 42.4338675
24.52268 | 42.7796315
24.4582915 | 43.156246
24.575274 | 43.536961
24.656532 | 43.882101
24.621656 | 44.2979935
24.823567 | 44.5929865
24.9047125 | 44.9458185
24.876952 | 45.2751645
24.7448865 | 45.697902
24.8207065 | 46.178492
24.8543155 | 46.5918735
25.0355775 | 47.034576
24.9423685 | 47.5195
24.921867 | 48.043978
25.016397 | 48.608495
24.953423 | 49.2041995
25.072994 | 49.7625055
25.2398475 | 50.186953
25.2455925 | 50.716699
25.3490815 | 51.2110005
25.421854 | 51.6233365
25.4394535 | 52.1413395
25.515495 | 52.5759665
25.466151 | 53.0975015
25.530217 | 53.634566
25.69021 | 54.0667935
25.601277 | 54.6201715
25.676076 | 55.134588
25.8495965 | 55.565598
26.4590355 | 55.346094
26.5638525 | 55.233564
26.661535 | 55.046836
26.564146 | 55.0146185
26.596451 | 55.0417195
26.7669655 | 54.928182
26.6889375 | 54.984379
26.6296355 | 55.0826115
26.879428 | 54.9450495
26.840848 | 54.9684385
26.792963 | 55.047259
26.711171 | 55.161541
26.843325 | 55.252572
26.813353 | 55.474079
26.9067805 | 55.629319
26.951268 | 55.8286205
26.9490865 | 56.0932945
26.8359175 | 56.342819
26.9492075 | 56.680461
26.931576 | 56.977476
27.0061675 | 57.2555815
27.0813665 | 57.553404
27.0306005 | 57.948797
27.158538 | 58.246845
27.181386 | 58.6145105
27.914542 | 58.381602
28.1490415 | 58.0292065
28.0877785 | 57.733475
28.283411 | 57.163117
28.2615915 | 56.7694525
28.344416 | 56.278089
28.383543 | 55.837358
28.31802 | 55.5148445
28.357883 | 55.2310215
28.4182985 | 54.949567
28.478721 | 54.5906035
28.3324425 | 54.4096125
28.309938 | 54.272911
28.345893 | 54.098191
28.4974385 | 53.969689
28.5879315 | 53.8318715
28.6053485 | 53.6273065
28.5033025 | 53.599587
28.377253 | 53.6690785
28.5439115 | 53.6732455
28.4548975 | 53.7532905
28.5793985 | 53.784586
28.5558055 | 53.979983
28.4968075 | 54.2031495
28.6958025 | 54.3292835
28.7739335 | 54.432344
28.6601625 | 54.618139
28.7607855 | 54.8327385
28.802509 | 55.067618
28.730475 | 55.3259975
28.746665 | 55.6285635
28.8730425 | 55.8477455
28.767681 | 56.1982415
28.941589 | 56.518215
28.705883 | 57.0798005
28.882632 | 57.4860265
28.9070845 | 57.884987
29.003158 | 58.335133
29.1016225 | 58.727691
29.418503 | 58.825427
29.360004 | 59.0177355
29.437837 | 59.227219
29.4184045 | 59.3756355
29.552868 | 59.615783
29.4527245 | 59.907579
29.4134205 | 60.186527
29.446309 | 60.5843815
29.445373 | 61.0660675
29.561852 | 61.418617
29.579272 | 61.898926
29.616376 | 62.392117
29.578528 | 62.9425
29.6156415 | 63.4581625
30.0460555 | 63.634131
30.1359875 | 63.7540705
30.100661 | 63.9623085
30.191187 | 64.113349
30.3727445 | 64.28228
30.537959 | 64.2149735
30.665195 | 64.1684455
30.5491275 | 64.1960185
30.660102 | 64.1513565
30.5888685 | 64.2422465
30.659048 | 64.336745
30.540473 | 64.572657
30.566861 | 64.867802
30.549115 | 65.1367035
30.627868 | 65.4073585
30.5637445 | 65.821239
30.612437 | 66.265649
30.609855 | 66.735751
30.5524445 | 67.259524
31.8502935 | 66.387809
31.9844015 | 65.790494
32.066185 | 65.136367
32.1197765 | 64.461363
32.0542385 | 63.91232
31.9623295 | 63.5417335
31.99958 | 63.1340965
31.9522935 | 62.824004
31.9042915 | 62.5656235
32.037114 | 62.2820135
32.038454 | 62.0298665
32.1429505 | 61.751215
32.0665845 | 61.4675995
31.9292475 | 61.3321625
32.0473145 | 61.242145
32.066373 | 61.104901
32.0543335 | 61.048461
32.073983 | 61.0004255
32.0369795 | 61.1004425
32.062377 | 61.1753015
32.143429 | 61.155435
32.33228 | 61.1813255
32.25226 | 61.276606
32.1992885 | 61.374581
32.373372 | 61.458318
32.3249895 | 61.625817
32.2868965 | 61.8100095
32.3610555 | 62.041455
32.699742 | 62.053742
32.9199135 | 61.842564
33.0553805 | 61.5288945
33.0172385 | 61.2423325
33.123058 | 60.99085
33.0336045 | 60.797428
33.059321 | 60.564718
33.063169 | 60.4263415
33.1421215 | 60.3140625
33.0790075 | 60.3233195
33.103523 | 60.42583
33.0241415 | 60.5174645
33.12089 | 60.6069035
33.082874 | 60.730262
33.189975 | 60.832598
33.0470075 | 61.050402
33.15428 | 61.3054945
33.2730865 | 61.45638
33.211879 | 61.7291275
33.326729 | 61.9559365
33.320771 | 62.269277
33.4884415 | 62.429919
33.418047 | 62.637277
33.4234685 | 62.905693
33.4000745 | 63.2582385
33.60615 | 63.458447
33.5239355 | 63.819367
33.6067085 | 64.2043055
33.580557 | 64.5365695
33.671726 | 64.915979
33.7498415 | 65.2623275
33.762282 | 65.588275
33.811239 | 65.9611865
33.896914 | 66.300968
33.9030485 | 66.7175575
33.9494275 | 67.058164
33.916952 | 67.487716
33.9228225 | 67.9921525
33.87222 | 68.5162665
33.9531285 | 69.099679
33.9635435 | 69.734831
34.1115515 | 70.194946
34.4027845 | 70.597157
34.733962 | 70.5924555
34.765259 | 70.592978
34.7981465 | 70.6449155
34.8940295 | 70.7588695
34.8857535 | 70.8492215
34.9119185 | 70.9944925
35.0114505 | 71.038133
35.0103735 | 71.1914525
35.0393255 | 71.3473795
34.957487 | 71.574142
35.0681775 | 71.7683535
35.0825585 | 72.0401245
35.3118105 | 72.1551385
35.3124905 | 72.2608785
35.2669335 | 72.4772225
35.4991425 | 72.489273
35.6460275 | 72.354957
35.5900365 | 72.3683115
35.675712 | 72.4753435
35.6362575 | 72.48902
35.6824015 | 72.470982
35.6071145 | 72.6473585
35.736341 | 72.7705315
35.6939685 | 73.0134725
35.788223 | 73.1167105
35.7203955 | 73.36173
35.8656005 | 73.5828105
35.805348 | 73.8595255
35.7986555 | 74.1634755
35.8902225 | 74.4059615
35.9798195 | 74.7302365
35.974605 | 75.061076
35.9212645 | 75.4252965
36.096263 | 75.714691
36.0666225 | 76.1030505
36.459023 | 76.289257
36.410032 | 76.3791885
36.5533475 | 76.5488945
36.550078 | 76.6760735
36.523063 | 76.7658255
36.609603 | 77.01908
36.65256 | 77.225672
36.65607 | 77.4429665
36.6901265 | 77.7225365
36.6606325 | 78.003438
36.8159165 | 78.307049
36.894691 | 78.4666995
36.946696 | 78.735713
36.9747575 | 78.950047
37.0358395 | 79.214501
36.974627 | 79.5312055
36.971056 | 79.8178995
37.0538365 | 80.085165
37.522985 | 80.183295
38.0359925 | 79.6103935
38.1692275 | 79.078058
38.2124345 | 78.5340625
38.1907125 | 78.059495
38.0244425 | 77.7160835
38.01244 | 77.4818255
38.1335185 | 77.19732
38.027479 | 77.0643185
37.977205 | 76.9531525
38.0582035 | 76.870948
38.2954865 | 76.672755
38.26051 | 76.531181
38.328519 | 76.1881175
38.3486035 | 76.0293325
38.425432 | 75.8609495
38.448007 | 75.6403605
38.5364055 | 75.3871525
38.65708 | 75.0857565
38.482826 | 75.0609375
38.483779 | 74.857106
38.585706 | 74.819309
38.639931 | 74.7764205
38.6665915 | 74.689747
38.674151 | 74.617844
38.7661175 | 74.5121355
38.670498 | 74.615876
38.6393825 | 74.6977925
38.768088 | 74.7887305
38.615112 | 74.986653
38.626753 | 75.266865
38.673663 | 75.465891
38.65483 | 75.8557065
38.5437105 | 76.3165535
38.6227505 | 76.7181955
38.829796 | 77.1177315
38.786506 | 77.644545
38.942327 | 77.9547265
39.0257505 | 78.2304035
38.9786575 | 78.608631
39.094905 | 78.9205605
39.0692395 | 79.350392
39.0844365 | 79.781753
39.1778595 | 80.1377115
39.1939605 | 80.495828
39.297077 | 80.906773
39.222524 | 81.368376
39.24491 | 81.8631435
39.347326 | 82.3348235
39.4386245 | 82.7262475
39.6373025 | 82.996165
39.556067 | 83.452568
39.9408935 | 83.589345
40.0505175 | 83.701454
40.2311505 | 83.636002
40.0749 | 83.7757525
40.0551985 | 83.8605395
40.052164 | 84.0744865
40.168637 | 84.194727
40.1449845 | 84.4235375
40.210977 | 84.6129025
40.2964185 | 84.796635
40.3277395 | 85.008541
40.1407085 | 85.335768
40.2823175 | 85.625061
40.255642 | 86.010095
40.2981205 | 86.3604605
40.4399425 | 86.684632
40.5698435 | 86.989131
40.4929895 | 87.38908
40.466591 | 87.805156
40.631432 | 88.157421
40.790393 | 88.411895
40.8345935 | 88.687367
40.8728025 | 88.862287
40.948516 | 89.082398
41.0393695 | 89.2499885
40.866715 | 89.5650375
41.0242885 | 89.7544005
40.9177325 | 90.195768
41.1003905 | 90.522215
41.2173615 | 90.771631
41.160953 | 91.1589845
41.243081 | 91.4097385
41.283007 | 91.785654
41.3133805 | 92.0558715
41.3019555 | 92.500389
41.7623855 | 92.7110495
41.770667 | 92.640938
41.8653585 | 92.6241905
42.0050235 | 92.660274
41.9358165 | 92.7617605
42.113642 | 92.7169165
42.0285645 | 92.8876565
41.949904 | 93.0009475
41.961398 | 93.293346
42.3920795 | 93.098516
42.3902275 | 92.907013
42.4555165 | 92.8050915
42.448956 | 92.7403375
42.426966 | 92.647527
42.473187 | 92.541011
42.3705155 | 92.4994015
42.432352 | 92.5503505
42.433603 | 92.690655
42.5670785 | 92.7559835
42.5426215 | 92.9495465
42.444039 | 93.2572345
42.469616 | 93.4766435
42.584123 | 93.8294355
42.496464 | 94.2173655
42.591371 | 94.629007
42.5950355 | 95.079066
42.6142355 | 95.4878555
42.706687 | 95.8849635
42.8536105 | 96.234818
42.892759 | 96.6150135
42.961013 | 96.977055
43.0186655 | 97.2644165
43.107629 | 97.4889605
43.159548 | 97.7819635
43.17312 | 98.064518
43.289537 | 98.4318875
43.233071 | 98.748401
43.564968 | 98.927403
43.568648 | 98.973046
43.7845755 | 98.936848
43.8509395 | 98.930526
43.7569615 | 98.975339
43.922251 | 99.0238485
43.8476255 | 99.07345
43.8271725 | 99.231863
43.836731 | 99.4028915
43.990059 | 99.5499385
43.9085925 | 99.758692
43.950572 | 100.0626415
44.007069 | 100.3413255
44.0367 | 100.5630645
44.281382 | 100.815433
44.331708 | 100.8724915
45.039549 | 100.4737005
45.146496 | 99.758969
45.1471585 | 99.149471
45.115614 | 98.5561525
45.0748475 | 98.039769
45.1241395 | 97.611231
45.038828 | 97.1938895
45.302943 | 96.753494
45.723592 | 95.9000815
45.71453 | 95.0273685
45.747551 | 94.226654
45.7453765 | 93.4880355
45.7373155 | 92.737694
45.652962 | 92.034853
45.725702 | 91.4466035
45.669829 | 90.9573225
45.781834 | 90.3828095
45.6375995 | 90.0409305
45.695081 | 89.6897755
45.617711 | 89.4927215
45.559861 | 89.2937375
45.6505175 | 89.1057525
45.695711 | 88.962502
45.563088 | 88.940673
45.536719 | 88.95573
45.768298 | 88.8254025
45.7843445 | 88.794137
45.723875 | 88.9569145
45.6595145 | 89.1850835
45.8627235 | 89.27291
45.6337535 | 89.597702
45.683149 | 89.817658
45.691644 | 90.173733
45.8224615 | 90.433703
45.61862 | 90.880827
45.831116 | 91.253887
45.7652295 | 91.745394
45.77422 | 92.1919795
45.8111715 | 92.688869
45.977295 | 93.100209
45.882961 | 93.739133
45.9767935 | 94.2601305
45.99613 | 94.818854
46.0092695 | 95.3109755
46.1004565 | 95.930842
46.0958475 | 96.525797
46.04827 | 97.26757
46.0584165 | 98.044383
46.2467215 | 98.6869385
46.123672 | 99.4038495
46.208217 | 100.0662455
46.1122245 | 100.8718375
46.2513015 | 101.583327
46.4733675 | 102.1596215
46.671551 | 102.693101
46.721639 | 103.162346
46.9117345 | 103.46516
47.1364265 | 103.5323485
47.2996195 | 103.623555
47.394088 | 103.5847235
47.360557 | 103.666767
47.395452 | 103.8088525
47.5357845 | 103.831012
47.566088 | 103.870162
47.52258 | 103.9639205
47.665092 | 103.981771
47.687862 | 103.9668075
47.7565075 | 104.09271
47.6547035 | 104.2103475
47.799778 | 104.2340715
47.7600465 | 104.356203
47.9865585 | 104.482511
48.018228 | 104.468177
47.9528945 | 104.5775845
47.9844995 | 104.7276105
47.9980975 | 104.8069085
48.09706 | 104.9358245
48.1021905 | 105.148472
48.125117 | 105.382901
48.098369 | 105.630477
48.152391 | 105.8036915
48.2040835 | 106.134464
48.1803715 | 106.532673
48.264652 | 106.912639
48.1371705 | 107.4380875
48.3124095 | 107.8481045
48.3194905 | 108.217292
48.4007175 | 108.634499
48.301005 | 109.029984
48.4889575 | 109.514478
48.350621 | 110.064565
48.394182 | 110.5799715
48.4068415 | 111.1898485
48.471418 | 111.854013
48.455012 | 112.5403045
48.5343055 | 113.1950265
48.635711 | 113.8992575
48.7461615 | 114.426894
48.814963 | 115.1046385
48.9219375 | 115.5412165
48.9687135 | 116.0150665
49.0747475 | 116.4634965
48.9961595 | 116.9964375
49.104504 | 117.5396695
49.126051 | 118.097401
49.662478 | 118.4118665
50.912894 | 117.2217655
51.0798445 | 115.938794
50.984151 | 114.730081
50.9652985 | 113.6250315
51.049469 | 112.429809
50.92842 | 111.5115645
50.895333 | 110.5069045
50.8994015 | 109.6699655
50.949833 | 108.804095
50.782855 | 108.1262945
50.8655175 | 107.4648925
50.8321985 | 106.895046
50.9738835 | 106.273021
50.8433395 | 105.7834905
50.923948 | 105.259429
50.8642225 | 104.8630155
50.9295845 | 104.4629135
50.7848265 | 104.197454
50.9779495 | 103.790191
51.001224 | 103.53966
50.909929 | 103.412883
50.892327 | 103.270959
50.790581 | 103.2462285
50.841478 | 103.310034
50.8531655 | 103.384122
50.7652095 | 103.5233525
50.9075965 | 103.627319
50.958843 | 103.8557675
50.771015 | 104.1047875
50.706026 | 104.515564
50.8682545 | 104.84299
50.837625 | 105.334992
50.980599 | 105.6934125
50.932905 | 106.213794
50.8940315 | 106.7201425
50.9087465 | 107.3498385
50.960752 | 108.008423
50.9823825 | 108.6585925
51.055402 | 109.279077
51.1189265 | 109.899797
51.080921 | 110.633125
50.997647 | 111.3372875
51.077499 | 112.1450135
51.035986 | 112.969423
51.2189815 | 113.621028
51.390001 | 114.3338715
51.427435 | 115.0301725
51.4350395 | 115.749299
51.7206165 | 116.123519
51.8338525 | 116.4632725
52.00724 | 116.6899035
51.9183465 | 117.027969
51.8392375 | 117.55684
51.8825885 | 117.973711
51.8646525 | 118.609085
51.97043 | 119.145244
52.0206965 | 119.744667
52.0431325 | 120.2817895
52.1541445 | 120.8860205
52.207274 | 121.52175
52.199603 | 122.0128895
52.2604385 | 122.6274405
52.2697335 | 123.208147
52.286672 | 123.7240215
52.3599575 | 124.3564145
52.5029395 | 124.971169
52.967044 | 125.134209
53.073494 | 125.1667895
53.1588585 | 125.1634155
53.1263045 | 125.2253915
52.98149 | 125.4386665
53.22332 | 125.5626035
53.2470965 | 125.6580725
53.5086135 | 125.5826645
53.6593145 | 125.334158
53.748526 | 125.0585205
53.7586235 | 124.798307
53.9092775 | 124.4001775
53.989361 | 124.023888
53.750367 | 123.8584985
53.795242 | 123.744183
53.7761065 | 123.7256955
53.8401435 | 123.561644
53.795368 | 123.545984
53.8077765 | 123.609184
53.831274 | 123.7599745
53.813202 | 123.837612
54.02673 | 123.8851475
53.947986 | 124.0396975
53.95733 | 124.3206165
53.9230605 | 124.598351
54.027007 | 124.8038415
54.0461355 | 125.12063
54.1040535 | 125.349802
54.1125655 | 125.6838025
54.1148895 | 125.961017
54.1030225 | 126.459454
54.138073 | 126.9018585
54.2383275 | 127.383919
54.2484945 | 127.8813025
54.599918 | 128.03081
54.6333715 | 128.3340605
54.6080225 | 128.5160425
54.654546 | 128.783405
54.6956475 | 129.1285585
54.9406195 | 129.233259
54.9272695 | 129.4148375
54.9746935 | 129.5836095
55.115388 | 129.677748
55.0397735 | 129.7486735
54.950888 | 129.9897825
55.088935 | 130.295208
55.0725955 | 130.4646675
55.1528225 | 130.7062825
55.1477165 | 130.9281845
55.474376 | 130.973136
55.4709935 | 131.045869
55.8352855 | 130.739385
55.967759 | 130.330897
55.9225325 | 130.0246945
56.0019665 | 129.73286
55.9928105 | 129.3911675
56.0784095 | 129.197658
55.999364 | 129.0573565
55.923369 | 129.067749
55.9654105 | 129.0574175
55.9271565 | 129.1390985
56.1187485 | 129.1005255
56.0731445 | 129.143654
55.966481 | 129.330061
56.074167 | 129.4608105
56.128634 | 129.6058105
56.1704015 | 129.8044785
55.9643695 | 130.257253
56.098456 | 130.5255925
56.096332 | 130.8841795
56.2405275 | 131.1432895
56.175657 | 131.5842515
56.2305955 | 132.073076
56.343556 | 132.4280865
56.450956 | 132.8112755
56.42991 | 133.116452
56.741403 | 133.2046535
56.770614 | 133.2773045
57.0252075 | 133.2722905
57.268865 | 132.936823
57.3228225 | 132.6916195
57.318115 | 132.385697
57.264946 | 132.285342
57.42666 | 132.029719
57.48418 | 131.8898395
57.3925725 | 131.685528
57.373604 | 131.733236
57.3042615 | 131.6317125
57.412435 | 131.616038
57.33284 | 131.829011
57.4207115 | 131.915036
57.4652095 | 132.0644845
57.510516 | 132.1179505
57.466639 | 132.3946915
57.4989735 | 132.7094995
57.507631 | 133.1044415
57.5755715 | 133.374091
57.5260525 | 133.737786
57.676915 | 134.0287535
57.602389 | 134.521291
57.6093355 | 134.903408
57.723012 | 135.2961705
57.798187 | 135.6221825
57.7737595 | 136.1140705
57.882313 | 136.5274465
58.0382825 | 136.729767
58.234765 | 136.8340055
58.356239 | 136.9106275
58.491831 | 136.8942295
58.399665 | 136.879904
58.4609565 | 136.8785595
58.558466 | 136.947837
58.70741 | 136.8831255
58.6286215 | 136.814805
58.5656455 | 136.946168
58.6816775 | 137.0309545
58.7684585 | 137.0461215
58.801154 | 137.1029905
58.7204545 | 137.3061265
58.9752135 | 137.355866
59.1883835 | 137.191005
59.2101695 | 137.012452
59.293325 | 136.8378065
59.366221 | 136.634051
59.377617 | 136.5452765
59.267478 | 136.5519305
59.365591 | 136.4652745
59.4465905 | 136.434846
59.395353 | 136.452305
59.3670455 | 136.5526605
59.2719365 | 136.749339
59.4608525 | 136.9323095
59.3924675 | 137.1268725
59.424818 | 137.3720025
59.4530045 | 137.678503
59.356922 | 138.0794365
59.534455 | 138.421704
59.5852995 | 138.8480745
59.467625 | 139.291692
59.4536865 | 139.859845
59.55541 | 140.3719875
59.576569 | 140.8897405
59.689124 | 141.406767
59.5710405 | 142.072721
59.661048 | 142.663422
59.722353 | 143.349716
59.727547 | 144.0218035
59.989848 | 144.5371715
59.824804 | 145.1905565
60.0825185 | 145.6231925
60.1689035 | 146.0441735
60.213397 | 146.457889
60.5387715 | 146.649699
60.4837375 | 146.908907
60.641923 | 147.059186
60.704164 | 147.16145
60.6986825 | 147.269484
60.770469 | 147.425977
60.771831 | 147.6777995
60.780798 | 147.8212165
60.95925 | 147.8579585
60.967296 | 148.0758795
60.929081 | 148.2635045
61.0867205 | 148.476755
61.489206 | 148.063401
61.609119 | 147.646604
61.686251 | 147.192674
61.756998 | 146.715537
61.652336 | 146.382705
61.718852 | 146.078523
61.628337 | 145.8636145
61.757501 | 145.6890785
61.7626465 | 145.5191955
61.725215 | 145.438722
61.8513525 | 145.274569
61.7975775 | 145.234234
61.8085305 | 145.2725595
61.8306945 | 145.2569075
61.766647 | 145.351618
61.7495925 | 145.6158125
61.830199 | 145.757295
61.8890895 | 145.887862
61.9020225 | 146.1446365
61.8354095 | 146.5707675
61.878936 | 147.016048
61.8467145 | 147.412722
61.92536 | 147.8650135
61.9963055 | 148.2709875
61.9365665 | 148.8845735
61.996634 | 149.3342915
62.2536585 | 149.6642075
62.2483655 | 150.027948
62.176898 | 150.500413
62.211833 | 151.1231175
62.806624 | 151.063762
63.179156 | 150.7463735
63.089239 | 150.4546555
63.249889 | 150.140983
63.1305415 | 149.902222
63.085031 | 149.7835735
63.1147665 | 149.7150865
63.11371 | 149.675061
63.1225885 | 149.6388455
63.292293 | 149.563306
63.34701 | 149.4495485
63.545636 | 149.338602
63.647891 | 149.0246295
63.646333 | 148.764838
63.753267 | 148.435636
63.6838745 | 148.2548875
63.671988 | 148.0961925
63.7163575 | 147.9099625
63.636174 | 147.861597
63.713658 | 147.8334055
63.606962 | 147.966773
63.821033 | 147.980852
63.847265 | 148.067865
63.877727 | 148.0569485
63.888761 | 148.1343025
63.844426 | 148.2447555
63.9220255 | 148.3020115
63.9956445 | 148.428172
63.9290855 | 148.7405285
63.8156345 | 149.0400045
64.000006 | 149.222627
64.0316505 | 149.474345
64.0397485 | 149.831661
64.0669135 | 150.204633
63.991433 | 150.6482135
63.987053 | 151.215272
64.0654685 | 151.807304
64.133828 | 152.332534
64.0573095 | 152.943216
64.0003075 | 153.700258
64.282192 | 154.2413395
64.3270055 | 154.757274
64.292244 | 155.506173
64.274328 | 156.2080815
64.447854 | 156.7348595
64.569196 | 157.232747
64.7246855 | 157.5414275
64.7911935 | 157.888572
65.2118125 | 157.7535055
65.2848755 | 157.6475435
65.2161375 | 157.6827575
65.2188755 | 157.7513965
65.289253 | 157.744683
65.2908485 | 157.8432935
65.295092 | 157.94296
65.3652055 | 158.0805735
65.396083 | 158.1423885
65.333836 | 158.383815
65.4346535 | 158.5082945
65.414745 | 158.774868
65.6198325 | 158.876207
65.663736 | 159.0124375
65.7557565 | 159.1565705
65.7057805 | 159.3506325
65.754811 | 159.600304
65.713585 | 159.8796385
65.9067185 | 160.170739
66.336857 | 159.923113
66.6269685 | 159.4424155
66.563553 | 159.060968
66.694896 | 158.635063
66.4634295 | 158.4328725
66.407982 | 158.3034395
66.469861 | 158.2535515
66.6021495 | 157.997585
66.504433 | 157.9291385
66.589594 | 157.7782605
66.5614275 | 157.8286495
66.500799 | 157.842207
66.667501 | 157.9057035
66.7046915 | 157.9730645
66.7594955 | 157.9985215
66.694059 | 158.1392235
66.6287175 | 158.44895
66.691711 | 158.642182
66.654597 | 159.0928315
66.6288785 | 159.3937195
66.8046915 | 159.6149215
66.78754 | 159.9853265
67.0113105 | 160.273668
67.088982 | 160.4306455
67.157258 | 160.587243
67.1641 | 160.6731215
67.3321685 | 160.869839
67.375911 | 160.8552065
67.407269 | 160.8967055
67.5108485 | 160.8810405
67.506845 | 160.8663055
67.442461 | 161.058329
67.4035505 | 161.389993
67.4314005 | 161.7831085
67.5391215 | 162.153246
67.564957 | 162.337308
67.563167 | 162.7135695
67.58418 | 162.994959
67.6102 | 163.5237585
67.692547 | 163.937643
67.7731145 | 164.261699
67.8902595 | 164.5310755
67.87497 | 164.838751
67.940683 | 165.1668425
67.974286 | 165.608807
68.1256395 | 165.817661
68.024666 | 166.127485
68.1433565 | 166.5171235
68.2998285 | 166.7300635
68.467867 | 166.857196
68.5765345 | 166.8874215
68.6857665 | 166.8556415
68.6556935 | 166.870215
68.672799 | 167.0578515
68.737501 | 167.1317755
68.8572075 | 167.175766
68.930325 | 167.1550525
68.990713 | 167.1209745
69.195057 | 166.7646255
69.2279595 | 166.4889995
69.309112 | 166.17406
69.3084815 | 165.9406195
69.3271695 | 165.7788995
69.3352375 | 165.6760425
69.2877815 | 165.59316
69.18644 | 165.752128
69.238577 | 165.9020225
69.4399585 | 165.9815915
69.3585455 | 166.094763
69.311254 | 166.330459
69.313593 | 166.611346
69.3489525 | 166.895798
69.367553 | 167.269924
69.657141 | 167.295139
69.6695895 | 167.4318565
69.7177905 | 167.4965235
69.9919785 | 167.4534035
70.062765 | 167.2980665
70.053435 | 167.227585
70.081872 | 167.243182
70.0571165 | 167.101888
70.076749 | 167.179362
70.0847205 | 167.2498385
70.2155965 | 167.280391
70.1334535 | 167.4689405
70.231578 | 167.581683
70.402845 | 167.6299725
70.5853815 | 167.510438
70.63684 | 167.284395
70.6747615 | 167.1200485
70.7119595 | 167.0142895
70.684043 | 166.9048675
70.6765335 | 166.8603505
70.74596 | 166.9312145
70.708665 | 166.947888
70.7116695 | 167.130739
70.832553 | 167.192277
70.8420785 | 167.457301
70.812988 | 167.5723375
70.7759805 | 167.8497185
70.700993 | 168.2422365
70.714684 | 168.6761005
70.8088055 | 169.148368
70.74821 | 169.7249525
70.8243175 | 170.2875335
70.9013125 | 170.8560185
70.910936 | 171.514341
71.0675545 | 171.9995165
71.0206075 | 172.646805
71.1861095 | 173.099066
71.245598 | 173.4479865
71.3273525 | 173.832351
71.425655 | 174.2710515
71.281388 | 174.7047715
71.4214585 | 175.1613925
71.707294 | 175.4820385
71.6835995 | 175.671354
71.773186 | 175.825905
71.845952 | 175.88977
71.8942965 | 175.9655125
71.945198 | 176.130798
72.169891 | 176.241148
72.1756725 | 176.1502515
72.2126045 | 176.1456625
72.288966 | 176.17616
72.3316295 | 176.207671
72.348417 | 176.3115125
72.372402 | 176.2924505
72.3882375 | 176.293847
72.491063 | 176.454947
72.333991 | 176.653132
72.43534 | 176.8723725
72.428179 | 177.309856
72.49662 | 177.5301475
72.362067 | 178.036991
72.4637545 | 178.5364965
72.514131 | 178.941349
72.468471 | 179.4423365
72.6282355 | 179.862879
72.52388 | 180.3658285
72.4132555 | 181.1590065
72.5030685 | 181.8972855
72.5986175 | 182.5634225
73.0604245 | 182.8295595
73.0606715 | 183.012636
73.222809 | 183.2314045
73.446211 | 183.2891315
73.41401 | 183.2879595
73.474022 | 183.19488
73.581085 | 183.096971
73.656413 | 183.0353075
73.647625 | 182.911929
73.6571375 | 182.8848925
73.5965725 | 182.981685
73.835376 | 182.9802635
73.83109 | 182.9870085
73.9365085 | 182.9593005
74.0787035 | 182.761575
74.213587 | 182.536752
74.3818535 | 182.010579
74.3621825 | 181.5899525
74.273895 | 181.276453
74.486056 | 180.9102125
74.41487 | 180.733368
74.4586745 | 180.430687
74.439055 | 180.143725
74.5124885 | 180.011837
74.4168245 | 179.9543805
74.607912 | 179.8138
74.5443135 | 179.730181
74.733602 | 179.5623185
74.613381 | 179.605734
74.7019825 | 179.7356905
74.5024975 | 179.9157115
74.5476905 | 180.1770675
74.587583 | 180.478059
74.663833 | 180.746891
74.688563 | 180.9791965
74.6833025 | 181.4275175
74.747789 | 181.7091915
74.8440395 | 181.9370915
74.9760755 | 182.2525175
74.915961 | 182.557429
74.853954 | 183.1455785
74.896394 | 183.520378
74.9525285 | 183.986646
74.979321 | 184.4332715
75.332559 | 184.695493
75.3012255 | 184.9222595
75.329604 | 185.112659
75.4285 | 185.3986295
75.512124 | 185.6050085
75.507114 | 185.9473695
75.549037 | 186.1594185
75.534107 | 186.4573865
75.730486 | 186.7472415
75.597996 | 187.0756775
75.7461505 | 187.2894695
75.7801015 | 187.680277
75.830204 | 187.971293
75.875867 | 188.192851
76.2195045 | 188.219578
76.2173485 | 188.0347115
76.2879325 | 188.0988065
76.3050855 | 188.018154
76.405392 | 187.9704585
76.4223015 | 187.8666905
76.312391 | 187.98326
76.3017915 | 188.0098555
76.4519755 | 188.116431
76.315127 | 188.4153585
76.3312585 | 188.7343385
76.413622 | 189.044731
76.470808 | 189.302559
76.4588155 | 189.6844645
76.6412345 | 189.9064825
76.585089 | 190.3450365
76.869604 | 190.370582
76.9715365 | 190.3614685
76.9837575 | 190.555567
77.000708 | 190.616501
77.059189 | 190.7447295
77.0278565 | 190.8603645
77.1331985 | 190.88218
77.231274 | 190.9064305
77.2850885 | 191.0785195
77.2136155 | 191.1127255
77.275008 | 191.1945815
77.5403795 | 191.2014135
77.5290345 | 191.3198085
77.568517 | 191.4157915
77.56433 | 191.4220615
77.6747555 | 191.481738
77.642641 | 191.5865925
77.6126815 | 191.7318945
77.7688825 | 191.898024
77.7380465 | 192.1536475
77.7846445 | 192.3366625
77.873492 | 192.5070555
77.8454225 | 192.714031
77.800649 | 193.1317915
77.854202 | 193.399495
77.8651195 | 193.8918265
77.882848 | 194.3499015
77.8796295 | 195.042508
77.9760985 | 195.477003
77.9506905 | 195.993445
77.985986 | 196.5476955
78.2034635 | 197.0420385
78.2871665 | 197.187655
78.461786 | 197.477063
78.472677 | 197.6505385
78.5089765 | 197.80941
78.608877 | 197.9842965
78.6323835 | 198.141993
78.637328 | 198.437751
78.703 | 198.6797525
78.81408 | 198.867441
78.735208 | 198.982692
78.6963115 | 199.350425
78.8978965 | 199.6070015
79.2400705 | 199.3392965
79.38084 | 199.120029
79.424119 | 199.129526
79.3180455 | 199.0766045
79.4699645 | 198.9414425
79.508121 | 198.7501865
79.469519 | 198.585255
79.571438 | 198.563142
79.573072 | 198.593543
79.733292 | 198.463227
79.613003 | 198.4081055
79.575524 | 198.5233015
79.6706785 | 198.567426
79.5878515 | 198.7543615
79.6655785 | 199.044777
79.7023585 | 199.3297525
79.6114925 | 199.6721295
79.661728 | 200.1161255
79.774378 | 200.43675
79.8155055 | 200.855774
79.8154845 | 201.189922
79.755813 | 201.709224
79.933049 | 202.039427
79.965382 | 202.421546
80.1068165 | 202.843994
80.159221 | 203.229675
80.075008 | 203.586394
80.2736615 | 203.947412
80.3816115 | 204.095387
80.372114 | 204.3866775
80.4618875 | 204.646107
80.4916435 | 204.7226265
80.6292025 | 204.968632
80.7712155 | 205.005692
80.813869 | 205.100247
80.7977415 | 205.099771
80.841291 | 205.1449915
80.919741 | 205.1497815
81.0280395 | 205.110673
81.0449075 | 205.0753995
81.1579805 | 205.062165
81.2980965 | 204.870822
81.2001505 | 204.8941785
81.3280435 | 204.8393545
81.241217 | 205.0359885
81.370797 | 205.003026
81.4700925 | 204.988426
81.3853745 | 205.0129205
81.582191 | 204.939594
81.682694 | 205.000059
81.6456605 | 204.9477255
81.656007 | 205.109679
81.7370745 | 205.1761745
81.6409175 | 205.2151295
81.652583 | 205.316126
81.690576 | 205.5159165
81.700548 | 205.744473
81.72338 | 206.0487945
81.7782045 | 206.4072005
81.7951485 | 206.7005585
81.9332005 | 206.9428745
81.9103345 | 207.3506465
81.9135135 | 207.656878
81.771018 | 208.1608145
82.187639 | 208.4110705
82.2194475 | 208.7023905
82.299505 | 208.838322
82.4406845 | 208.883044
82.64763 | 208.82884
82.7304365 | 208.685824
82.7834765 | 208.5118335
82.717179 | 208.471715
82.8313815 | 208.338201
82.869803 | 208.1488995
82.8890695 | 208.079919
82.8359085 | 208.2239715
82.8166085 | 208.4009235
82.8210565 | 208.44001
82.978171 | 208.5123955
83.0086865 | 208.576456
83.0176315 | 208.7258255
83.0773355 | 208.8613225
82.9906585 | 209.1416495
83.0422875 | 209.493909
83.122272 | 209.701117
83.1551855 | 209.8994095
83.3463785 | 210.0477355
83.495127 | 209.99093
83.487527 | 210.1014695
83.535093 | 210.0850745
83.596116 | 210.0681475
83.667052 | 210.105668
83.75008 | 209.891844
83.8051985 | 209.959885
83.8165705 | 209.9468815
83.896921 | 209.9008845
83.929913 | 209.7821495
83.9850945 | 209.7844305
84.0037405 | 209.8314845
83.989368 | 210.0288645
84.04339 | 210.0396265
84.063263 | 210.1804375
84.084943 | 210.381713
84.091653 | 210.568327
84.1315085 | 210.8599085
84.185545 | 211.206055
84.2718375 | 211.4159025
84.1640125 | 211.772235
84.3235705 | 212.053497
84.203837 | 212.546876
84.2517245 | 212.9804765
84.2589025 | 213.4360855
84.4177285 | 213.932555
84.3788855 | 214.380807
84.300932 | 215.02225
84.4102055 | 215.6551325
84.463377 | 216.2216145
84.6253505 | 216.722907
84.497183 | 217.332929
84.5331935 | 218.113407
84.563533 | 218.888212
84.6319355 | 219.6763575
84.6464365 | 220.4428585
84.7124045 | 221.334425
84.6069265 | 222.2498695
84.7863995 | 222.958677
84.986092 | 223.538651
85.062429 | 224.125791
85.1598725 | 224.5796625
85.3290295 | 224.918422
85.4144625 | 225.069973
85.4798485 | 225.35443
85.686312 | 225.4738005
85.8133345 | 225.526091
85.832496 | 225.52342
85.9262865 | 225.492904
85.9370355 | 225.5711705
85.8248755 | 225.719837
85.966755 | 225.7714645
86.046503 | 225.9603965
86.0738725 | 226.057517
86.1204245 | 226.1486195
86.1823265 | 226.2591115
86.131067 | 226.5767405
86.1799905 | 226.7744055
86.2757405 | 226.992683
86.2819825 | 227.25354
86.354415 | 227.348204
86.3701 | 227.462652
86.355681 | 227.6241405
86.6230665 | 227.5944525
86.6743035 | 227.6753215
86.704674 | 227.6672935
86.6729385 | 227.774141
86.775976 | 227.7371475
86.9085645 | 227.7734575
87.0722795 | 227.690026
86.968067 | 227.6805375
87.0998195 | 227.644579
87.095377 | 227.6628555
87.064348 | 227.7160985
87.0539185 | 227.7715385
87.1123435 | 227.932847
87.04741 | 228.111816
87.169118 | 228.2605045
87.205104 | 228.42248
87.2838805 | 228.4902575
87.3827965 | 228.7524115
87.342921 | 228.9502945
87.364175 | 229.1648445
87.3117805 | 229.480617
87.58046 | 229.7928135
87.90867 | 229.618382
87.8589255 | 229.5217525
88.0872315 | 229.204064
88.116447 | 229.0592355
88.0151495 | 229.0058275
88.0580035 | 228.9120705
88.045672 | 228.9415285
87.9681125 | 229.034198
88.007069 | 229.1015175
88.066791 | 229.303958
88.068562 | 229.5195665
88.0753715 | 229.851603
88.129564 | 230.087263
88.1760685 | 230.3292025
88.2501835 | 230.5915645
88.5008075 | 230.6740345
88.349517 | 230.946614
88.381838 | 231.108791
88.4050345 | 231.464404
88.4545 | 231.759927
88.4733785 | 232.11587
88.6952285 | 232.2490875
88.5923845 | 232.456048
88.617672 | 232.7248925
88.659852 | 232.9020255
88.7950755 | 233.111117
88.8934275 | 233.408525
88.8245875 | 233.6494995
88.9245005 | 233.85685
88.850972 | 234.27968
88.953013 | 234.6587695
88.9789835 | 235.0426055
88.9943435 | 235.444978
89.1738 | 235.8654825
89.188708 | 236.1610195
89.292344 | 236.5361745
89.3630985 | 236.8136615
89.2959825 | 237.2511165
89.2906265 | 237.7487745
89.5367085 | 237.9759085
89.491687 | 238.409358
89.541609 | 238.6053005
89.6739535 | 238.972405
89.643754 | 239.191491
89.6613895 | 239.5174415
89.623806 | 239.8937665
89.7851605 | 240.17949
89.8622045 | 240.443732
89.8717145 | 240.857559
89.815917 | 241.3976455
89.87124 | 241.8238865
89.771156 | 242.4839705
89.903125 | 243.140925
89.8948515 | 243.819682
89.903622 | 244.5617025
89.9307445 | 245.294523
90.038968 | 246.0779975
89.999422 | 246.774301
90.0449745 | 247.425101
90.5148185 | 247.784675
90.5577375 | 248.0253295
90.7501015 | 248.1531985
90.912686 | 247.9449195
91.1356565 | 247.6841905
91.168251 | 247.4550635
91.21598 | 247.0993755
91.3093605 | 246.729811
91.575134 | 246.2134745
91.501049 | 245.6071435
91.6639615 | 244.893066
91.642593 | 244.284138
91.6141265 | 243.7776945
91.625598 | 243.2742625
91.6866565 | 242.7790545
91.6153575 | 242.4302055
91.624009 | 242.1030015
91.7025485 | 241.771536
91.7187475 | 241.6488995
91.615283 | 241.5768095
91.7462365 | 241.531688
91.7008425 | 241.4627125
91.7501125 | 241.4294825
91.6047845 | 241.701261
91.781411 | 241.843685
91.6545715 | 242.139423
91.7972275 | 242.227506
91.747787 | 242.6672045
91.7781225 | 243.011044
91.8927755 | 243.3294385
91.932892 | 243.739717
91.878481 | 244.178905
91.961742 | 244.6810675
91.981269 | 245.080469
92.0184595 | 245.4849885
92.1718375 | 245.8229915
92.1550815 | 246.13459
92.255016 | 246.6265595
92.1208915 | 247.113167
92.200509 | 247.6504955
92.5271915 | 247.936651
92.709187 | 247.9042445
92.4857205 | 248.099658
92.756654 | 248.222244
92.793772 | 248.321186
92.8114225 | 248.61686
92.7973935 | 248.73205
92.7804675 | 249.1420695
92.9713075 | 249.2942615
93.06708 | 249.5833135
92.923847 | 249.8180585
93.026238 | 250.156751
92.9661795 | 250.4947505
93.0437655 | 250.904021
93.063695 | 251.331651
93.1740765 | 251.6671705
93.294769 | 251.893568
93.386402 | 252.1268515
93.487632 | 252.2717195
93.4737955 | 252.348456
93.544801 | 252.6014545
93.5260635 | 252.862704
93.487215 | 253.240189
93.656649 | 253.6009125
93.693257 | 253.714116
93.758911 | 254.0287925
93.7535935 | 254.4336
93.8673645 | 254.8336645
93.7130855 | 255.3192745
93.7731775 | 255.8240785
93.962402 | 256.2416695
94.214958 | 256.3404395
94.424143 | 256.098987
94.5091985 | 255.783166
94.6064595 | 255.4994405
94.5845855 | 255.135501
94.763336 | 254.7691295
94.765018 | 254.4013795
94.8042605 | 254.0181785
94.916536 | 253.644941
94.96412 | 253.2721935
94.9054275 | 252.944891
94.857724 | 252.72709
94.889593 | 252.495737
94.961888 | 252.387322
94.9153005 | 252.408442
94.970805 | 252.310486
94.8822095 | 252.3884795
94.8563 | 252.5959525
95.035258 | 252.6149575
95.1035775 | 252.736757
95.081531 | 252.855621
95.10447 | 253.1517325
95.236665 | 253.4029335
95.6091625 | 252.968885
95.532852 | 252.78924
95.567167 | 252.567418
95.768614 | 252.181422
95.7068475 | 252.1110885
95.812533 | 251.877723
95.789866 | 251.7971055
95.826744 | 251.6218205
95.6908745 | 251.7804485
95.8539335 | 251.74746
95.8741005 | 251.877558
95.9192395 | 251.772932
95.739475 | 252.154458
95.7997445 | 252.3783335
95.837468 | 252.736217
96.0737645 | 252.8703385
96.028426 | 253.167179
95.9254635 | 253.4927185
95.955379 | 254.028426
96.0057395 | 254.521424
95.923948 | 255.201502
95.902381 | 255.8603305
96.0549835 | 256.5121895
96.069153 | 257.1812015
96.159315 | 257.854998
96.1755705 | 258.448931
96.126627 | 259.0140415
96.166405 | 259.810005
96.3160965 | 260.5275775
96.233166 | 261.3680485
96.19465 | 262.161703
96.4041575 | 262.963429
96.5617495 | 263.7188795
96.597483 | 264.282513
96.5322795 | 265.0743355
96.674292 | 265.678999
96.7302775 | 266.40209
96.9863225 | 266.932248
97.1051855 | 267.089453
97.2695905 | 267.1475365
97.2906985 | 267.3253005
97.341582 | 267.373382
97.435535 | 267.481492
97.4422795 | 267.67872
97.624828 | 267.6602065
97.693031 | 267.5223545
97.7285055 | 267.415723
97.7400785 | 267.204554
97.8548635 | 267.115751
97.9783995 | 267.0018675
97.98268 | 266.802435
98.058317 | 266.52401
98.108518 | 266.2698035
98.252753 | 265.8806255
98.2827155 | 265.5368865
98.384888 | 265.2175845
98.375002 | 264.960146
98.3655345 | 264.754441
98.452653 | 264.6052035
98.3137525 | 264.660612
98.405287 | 264.631507
98.378331 | 264.741889
98.3877145 | 264.989048
98.317904 | 265.3267615
98.4790685 | 265.4614765
98.509791 | 265.7816275
98.5470835 | 266.1095605
98.490657 | 266.332669
98.445614 | 266.805911
98.662889 | 267.1399825
98.645184 | 267.5863235
98.4999465 | 268.072132
98.6922515 | 268.3639775
98.75351 | 268.854349
98.693052 | 269.4109605
98.8390965 | 269.8808145
98.9442925 | 270.3380675
98.8756155 | 270.786892
98.8883065 | 271.32135
98.830019 | 271.891616
98.975103 | 272.512426
99.0303 | 273.034624
99.1007395 | 273.6187515
99.06174 | 274.346677
99.14964 | 274.956076
99.0831835 | 275.7283895
99.07942 | 276.433917
99.2229025 | 277.160683
99.4681825 | 277.7683485
99.502805 | 278.2667525
99.543697 | 278.9291145
99.5043975 | 279.4642055
99.5280475 | 280.1317575
99.820626 | 280.5449275
99.840657 | 280.9944705
99.856838 | 281.333256
99.8940645 | 281.6951065
99.775904 | 282.131804
99.9897765 | 282.480548
100.2551655 | 282.732047
100.264873 | 282.7390835
100.514469 | 282.768852
100.6336045 | 282.5035615
100.766054 | 282.079775
100.915175 | 281.709003
101.00711 | 281.144427
101.1071985 | 280.7339985
101.154733 | 280.0714435
101.2000985 | 279.425132
101.3260015 | 278.741674
101.3294235 | 278.0648985
101.4314915 | 277.4359635
101.3695945 | 276.97566
101.322109 | 276.557535
101.3414025 | 276.134868
101.452237 | 275.809777
101.405693 | 275.540939
101.3404995 | 275.3253465
101.3233185 | 275.274168
101.299602 | 275.2953285
101.408663 | 275.393041
101.4487145 | 275.3487015
101.4338825 | 275.477853
101.46352 | 275.7185115
101.3854485 | 275.952928
101.5705855 | 276.232751
101.5036075 | 276.4918275
101.475525 | 276.740035
101.7877115 | 276.7425975
101.806105 | 276.7326405
101.692836 | 276.9165025
101.9393325 | 276.8479675
101.992344 | 276.9139505
101.829807 | 277.1855595
101.9160235 | 277.364927
102.03466 | 277.6548655
101.9116735 | 278.065924
101.998767 | 278.318922
102.0165955 | 278.81973
102.0571585 | 279.2323545
102.0517325 | 279.732442
102.0843775 | 280.2026725
102.1714135 | 280.6908525
102.244527 | 281.084481
102.2390925 | 281.6290015
102.3169875 | 282.0649475
102.4105665 | 282.42856
102.5079835 | 282.790191
102.491039 | 283.3163315
102.5172095 | 283.7480045
102.513491 | 284.254349
102.501147 | 284.816967
102.589379 | 285.3976035
102.6627625 | 285.984778
102.816416 | 286.3152205
102.788268 | 286.773455
102.743409 | 287.1737395
102.8061765 | 287.370541
102.803103 | 287.5913445
103.0020845 | 287.5899795
103.0388865 | 287.6856315
103.0102495 | 287.5851805
103.0850495 | 287.662128
103.0176285 | 287.4865455
102.98932 | 287.500699
103.0221865 | 287.478046
103.0923535 | 287.4537
103.110191 | 287.207641
103.0942135 | 287.103123
103.109052 | 287.0807445
103.1843055 | 286.825769
103.1648305 | 286.7196295
103.09808 | 286.6208665
103.1731935 | 286.472519
103.1728745 | 286.249537
103.152436 | 285.9180645
103.283638 | 285.6568585
103.2006265 | 285.3786875
103.326505 | 285.0788755
103.2282935 | 284.821743
103.2039185 | 284.4891265
103.1710495 | 284.284195
103.299853 | 283.9035335
103.2786525 | 283.5657005
103.1909905 | 283.1686995
103.2899635 | 282.6768315
103.259134 | 282.25087
103.32412 | 281.8019145
103.311853 | 281.390976
103.2631685 | 280.8387255
103.277969 | 280.434085
103.291404 | 279.919812
103.3335705 | 279.462038
103.310947 | 278.544204
103.1853445 | 272.0648595
102.8226145 | 258.8659785
102.6359455 | 239.231942
102.1587565 | 214.0554885
101.5153555 | 184.230145
100.753323 | 150.7308315
99.9996265 | 114.6472525
99.1627885 | 77.0761165
98.590473 | 57.47178
98.462742 | 53.746372
98.37892 | 50.013624
98.27065 | 46.2920555
98.1994875 | 42.57099
98.179117 | 38.839264
97.8318145 | 35.246387
97.7803045 | 31.5653775
97.5173735 | 27.991187
97.4617415 | 24.360207
97.1163115 | 20.8675435
74.299244 | 23.564301
70.8538485 | 21.736286
68.374277 | 19.7559165
65.628059 | 17.9060585
63.140024 | 15.979849
60.6273465 | 14.098091
58.221224 | 12.1272255
55.530724 | 10.275727
52.9542715 | 8.418934
48.185982 | 6.7120995
48.1028285 | 4.8723495
48.0546945 | 3.0365835
47.9091745 | 1.2517125
47.761044 | -0.5074955
25.276811 | -0.28377
20.893529 | -0.2445305
18.0756975 | -0.1992
15.544892 | -0.167557
13.0677785 | -0.1672015
10.67328 | -0.1810585
8.1196755 | -0.1487065
5.6038875 | -0.140353
3.1717595 | -0.153068