## Sheet1
100nm/s
diplacement (nm) | force (µN)
0 | 0
-0.006723 | 0.031394
0.129545 | 0.0190805
0.117731 | 0.055464
0.2467665 | 0.035129
0.2483915 | 0.1036985
0.20612 | 0.1413585
0.3209985 | 0.1679805
0.3087815 | 0.205634
0.316729 | 0.276418
0.3150435 | 0.3412075
0.4231115 | 0.360125
0.4423425 | 0.4148005
0.475286 | 0.488641
0.579028 | 0.535072
0.605888 | 0.5813645
0.7566615 | 0.5845365
0.773825 | 0.6443215
0.8017085 | 0.703244
0.9376805 | 0.741559
0.9229685 | 0.8080815
0.9306185 | 0.8861005
0.992468 | 0.9346255
1.066573 | 0.998786
1.085372 | 1.066551
1.149571 | 1.131734
1.2095815 | 1.1902515
1.24729 | 1.271341
1.298192 | 1.345038
1.2737505 | 1.451854
1.3296615 | 1.529442
1.397158 | 1.6058615
1.4699975 | 1.6832525
1.469604 | 1.788187
1.5693075 | 1.8545845
1.6210235 | 1.938235
1.651674 | 2.037253
1.7095395 | 2.131436
1.7269855 | 2.2359255
1.8282575 | 2.3104465
1.8396515 | 2.4141425
1.862868 | 2.485267
1.9302295 | 2.569859
1.9589845 | 2.692068
1.994671 | 2.844031
1.980564 | 3.029036
2.057162 | 3.2239995
2.108871 | 3.4573295
2.1745015 | 3.72135
2.267468 | 4.0017065
2.3477225 | 4.3149885
2.436378 | 4.6350235
2.5471685 | 4.995717
2.6103445 | 5.397851
2.704218 | 5.817723
2.761908 | 6.267149
2.85077 | 6.7513185
2.964601 | 7.2520265
3.007555 | 7.8052655
3.128185 | 8.369446
3.281656 | 8.935926
3.56727 | 9.4734655
3.643768 | 10.1234365
3.817334 | 10.7546025
3.926749 | 11.44725
4.087893 | 12.143175
4.2854855 | 12.851207
4.4587675 | 13.5983005
4.516455 | 14.415179
4.6745385 | 15.230854
4.760934 | 16.094602
5.001637 | 16.9423035
5.1012865 | 17.860981
5.239743 | 18.8058845
5.4020715 | 19.7663585
5.5875445 | 20.749619
5.969933 | 21.6852105
6.3918305 | 22.601421
6.5810555 | 23.646447
6.7658935 | 24.7086185
7.008521 | 25.78956
8.1578735 | 26.5186
8.605943 | 27.493629
8.8092995 | 28.576277
8.937247 | 29.718755
9.7129155 | 30.648666
11.352433 | 31.1851915
11.5906395 | 32.219384
11.6704275 | 33.360875
11.8365215 | 34.4951445
11.9861405 | 35.676239
12.8233945 | 36.6111455
14.097836 | 37.330236
14.9821185 | 38.157818
15.2516755 | 39.2156385
15.424188 | 40.3442475
15.759086 | 41.444016
16.122096 | 42.5340325
17.319675 | 43.3261235
17.994153 | 44.252207
18.423481 | 45.2720315
18.5529625 | 46.444154
18.7624055 | 47.6198045
19.3323075 | 48.662951
19.5512275 | 49.865218
19.7686035 | 51.089198
20.7406755 | 52.0617615
22.3351365 | 52.6942495
22.5247215 | 53.8459195
23.4067575 | 54.7507275
24.073121 | 55.6980885
24.220528 | 56.867188
24.3255905 | 58.0958035
25.4627575 | 58.933295
25.7052025 | 60.0848205
26.0194135 | 61.2339755
26.6060875 | 62.307057
27.1427675 | 63.3838175
27.3581785 | 64.5988445
28.211277 | 65.584957
29.117805 | 66.5091665
29.727685 | 67.5422185
30.3913275 | 68.5375095
30.600981 | 69.714148
30.999076 | 70.8439265
31.429422 | 71.980625
32.000864 | 73.060415
32.4182375 | 74.213954
32.818872 | 75.3846305
33.8426405 | 76.3091865
34.415125 | 77.3800135
34.662799 | 78.573092
34.80641 | 79.855733
35.260707 | 81.0330135
35.4165215 | 82.3629935
36.3838955 | 83.38538
37.175856 | 84.439366
37.8318785 | 85.535313
38.9582705 | 86.4078385
39.5041025 | 87.4850975
39.6096495 | 88.729968
40.0168265 | 89.910921
40.4581915 | 91.081767
41.269858 | 92.116342
41.8458525 | 93.208736
42.099226 | 94.4446885
42.3698525 | 95.707823
42.691177 | 96.965308
42.969014 | 98.272628
43.391425 | 99.548135
44.044888 | 100.7367475
44.462151 | 102.0087125
44.611336 | 103.420299
45.027776 | 104.7554625
45.5358235 | 106.055095
45.7254505 | 107.5095065
45.9925 | 108.9651485
46.619702 | 110.308135
47.43627 | 111.5574025
48.0257175 | 112.8664985
49.08397 | 113.98602
49.736682 | 115.212589
50.238336 | 116.4972675
50.658343 | 117.831169
50.9606615 | 119.21496
51.0876955 | 120.72012
51.44522 | 122.160487
52.1394335 | 123.484156
52.788536 | 124.8042835
53.43717 | 126.1177405
54.0051295 | 127.463676
54.606045 | 128.7798725
55.2830505 | 130.072795
55.646897 | 131.470958
56.0511205 | 132.8730115
56.545583 | 134.2727715
57.4115515 | 135.488264
57.979291 | 136.8263415
58.9719755 | 137.9523255
59.2951755 | 139.3365245
59.632022 | 140.7291895
60.0564405 | 142.107172
60.2650715 | 143.595838
60.2897325 | 145.1925135
60.6549175 | 146.723562
61.1896755 | 148.1867675
61.8218895 | 149.6192615
62.778079 | 150.9088495
63.4205455 | 152.261627
63.9280595 | 153.6889865
64.461216 | 155.0848985
64.897731 | 156.5470105
65.172723 | 158.073914
65.4868805 | 159.634755
65.826647 | 161.198477
66.088302 | 162.815147
66.6794095 | 164.3529875
67.3272295 | 165.824829
67.84791 | 167.367534
68.3565575 | 168.909309
68.8632265 | 170.4465615
69.244519 | 172.070702
69.9982795 | 173.517911
70.474118 | 175.0826425
70.9917375 | 176.635062
71.8673725 | 178.036781
72.427258 | 179.540537
72.9108205 | 181.060263
73.569042 | 182.528404
74.163697 | 183.9797155
74.412419 | 185.603969
74.770632 | 187.2090065
75.4897755 | 188.6904495
76.6750965 | 189.938355
77.239741 | 191.353097
77.424867 | 192.9554505
77.8508615 | 194.4984275
78.2199395 | 196.0606955
78.6153425 | 197.6599535
78.9096955 | 199.3101215
79.6445995 | 200.799437
79.8588845 | 202.4932335
80.27146 | 204.139498
81.224143 | 205.598299
81.860622 | 207.096443
82.5262175 | 208.603505
83.121867 | 210.103964
83.6728025 | 211.630026
84.4797185 | 213.033125
85.1278265 | 214.468855
85.359701 | 216.073684
85.725211 | 217.6459405
85.8980325 | 219.3381665
86.3552025 | 220.9548725
86.582115 | 222.691474
86.772738 | 224.4653265
87.387914 | 226.127844
87.967557 | 227.7765865
88.373232 | 229.497274
89.1352495 | 231.072908
89.882838 | 232.616046
90.664767 | 234.038085
91.1385875 | 235.487639
91.496724 | 236.9193145
91.784529 | 238.353372
92.1113535 | 239.7344375
92.7653165 | 240.914226
93.1999755 | 242.1130255
93.7437395 | 243.199491
94.301697 | 244.2225385
94.637592 | 245.259728
94.919705 | 246.2666105
95.286918 | 247.2169045
95.6056965 | 248.117864
95.85407 | 249.005465
96.1372195 | 249.8642685
96.3107025 | 250.7326025
96.5900285 | 251.510825
96.742209 | 252.2954365
97.054106 | 253.0310015
97.452431 | 253.6678605
97.724602 | 254.3046395
98.185937 | 254.7934105
98.563482 | 255.2873815
100.2169875 | 255.1730495
100.6388495 | 255.352118
100.8944425 | 255.542361
101.0017265 | 255.785627
101.284737 | 255.8919925
101.66849 | 255.8897175
101.9518135 | 255.906114
102.071813 | 255.9777985
102.091277 | 256.066943
102.224838 | 256.137463
102.313573 | 256.206956
102.430642 | 256.187703
102.511961 | 256.223325
102.545485 | 256.2292125
102.69647 | 256.1878935
102.713109 | 256.20043
102.7542415 | 256.201985
102.7285965 | 256.1824965
102.868413 | 256.1452395
102.885188 | 256.139421
102.9576015 | 256.0549805
102.9550025 | 256.0703945
102.99273 | 255.9839565
103.0527395 | 255.951779
103.0091955 | 255.897613
103.1646705 | 255.82778
103.289947 | 255.694523
103.413712 | 255.544455
103.307292 | 255.4879515
103.5228715 | 255.3054655
103.4371775 | 255.2372155
103.5078885 | 255.10247
103.491227 | 254.999146
103.5180295 | 254.8840325
103.520009 | 254.7819235
103.6042525 | 254.6547295
103.628803 | 254.536039
103.6283385 | 254.4300005
103.6698205 | 254.3130375
103.837597 | 254.070022
103.809752 | 253.9683
103.7464695 | 253.8430255
103.7581525 | 253.6762685
103.81969 | 253.548992
103.7698945 | 253.4035185
103.795701 | 253.245055
103.8157225 | 253.1268925
103.8648205 | 252.8879225
103.847825 | 252.783869
103.8036075 | 252.6295255
103.901467 | 252.4546595
103.8297735 | 252.301087
103.8085375 | 252.1707125
103.799753 | 252.0000265
103.8717995 | 251.8461605
103.8112645 | 251.7078565
103.796848 | 251.5630715
103.787873 | 251.4271615
103.8358745 | 251.246549
103.8836415 | 251.112774
103.7515805 | 250.967181
103.9034925 | 250.808439
103.965497 | 250.566059
103.9893655 | 250.4190465
103.885564 | 250.2433745
103.9550085 | 250.1073135
103.942102 | 249.89352
103.987748 | 249.758969
103.9895735 | 249.529177
104.0032245 | 249.4006315
104.1019415 | 249.143368
104.0469185 | 248.9934635
104.0882325 | 248.7918415
104.085269 | 248.607979
104.156442 | 248.430273
104.08891 | 248.2443655
104.091324 | 248.0459345
104.0993945 | 247.884228
104.028985 | 247.6739575
104.0699 | 247.5039415
104.132282 | 247.2838625
104.004876 | 247.138393
104.052645 | 246.964537
104.0150935 | 246.7600105
104.0759605 | 246.5980005
104.1594255 | 246.3517405
104.0805965 | 246.186646
104.1241115 | 246.010105
104.112011 | 245.796442
104.124454 | 245.6345515
104.004236 | 245.467958
104.0290395 | 245.31774
104.055221 | 245.078799
104.008238 | 244.9431385
104.042804 | 244.7418805
104.056336 | 244.560335
104.052133 | 244.38874
104.0135615 | 244.197508
104.0837825 | 244.0109285
104.047306 | 243.8437045
104.000611 | 243.682475
103.9494215 | 243.5648045
104.0641185 | 243.3498305
104.027902 | 243.1876795
103.981601 | 243.0482205
103.993389 | 242.824226
104.000184 | 242.6793335
104.168413 | 242.4116025
104.0533625 | 242.2602295
104.0801865 | 242.101108
104.0614385 | 241.8830925
103.979657 | 241.758131
104.036175 | 241.552179
104.0365995 | 241.374098
104.032402 | 241.21295
104.031625 | 240.9875545
104.070467 | 240.822194
104.112648 | 240.6574465
104.01707 | 240.461732
104.0067015 | 240.3304575
103.992763 | 240.13898
104.0290835 | 239.950512
104.0403155 | 239.7792735
104.0675005 | 239.5678895
104.040225 | 239.428111
104.058755 | 239.2172415
104.084435 | 239.0307155
104.0502915 | 238.8991605
104.0491775 | 238.677437
104.01829 | 238.5458375
104.006824 | 238.3389035
104.091554 | 238.1620635
104.035742 | 238.0250515
103.92613 | 237.864905
103.981588 | 237.683711
103.932451 | 237.540045
103.866332 | 237.3967635
103.99055 | 237.211412
103.958789 | 237.013854
103.992008 | 236.8665525
103.973891 | 236.6795495
103.9378755 | 236.540899
103.9164775 | 236.3726475
104.0192 | 236.170169
104.0018165 | 236.0172165
103.967979 | 235.825616
103.9983635 | 235.6800675
103.844565 | 235.570722
103.8730915 | 235.420122
103.9541645 | 235.227294
103.88758 | 235.08092
103.8922445 | 234.933962
103.949737 | 234.737422
103.9655045 | 234.593985
103.9247195 | 234.4269045
103.9302395 | 234.316949
103.9164495 | 234.102711
103.9300585 | 233.9882855
103.9577925 | 233.7582135
103.9150815 | 233.646717
104.0030045 | 233.437562
104.0566155 | 233.240235
103.9012525 | 233.147672
103.923055 | 232.966881
103.9313625 | 232.838166
103.88823 | 232.6746395
103.875012 | 232.5392875
103.914426 | 232.350257
103.977726 | 232.169499
103.9014625 | 232.0474515
103.9073585 | 231.854177
103.916172 | 231.7311875
103.9351505 | 231.5156795
103.8958675 | 231.4076285
103.842455 | 231.2444645
103.8773235 | 231.1033265
103.904055 | 230.927065
103.8733175 | 230.7853755
103.939105 | 230.616274
103.914734 | 230.443098
103.8882005 | 230.3430145
103.939341 | 230.1242435
103.9369665 | 229.994576
103.870212 | 229.863363
103.9419975 | 229.6884025
103.934338 | 229.5205365
103.9664245 | 229.3242765
103.9585935 | 229.202376
103.8884685 | 229.0125215
103.8373995 | 228.9233755
103.8824955 | 228.7067965
103.8756835 | 228.609229
103.899001 | 228.390935
103.866576 | 228.2975675
103.8853495 | 228.0868645
103.876182 | 227.9851895
103.87645 | 227.807856
103.8153135 | 227.7261175
103.7972395 | 227.547843
103.908698 | 227.40185
103.9000865 | 227.206535
103.859368 | 227.0888555
103.9443145 | 226.8949115
103.8837245 | 226.7613695
103.889544 | 226.6215705
103.824782 | 226.4657005
103.795325 | 226.341671
103.838002 | 226.174765
103.8967985 | 225.9951795
103.9102635 | 225.868466
103.9145215 | 225.6761835
103.928087 | 225.5355685
103.859032 | 225.4365445
103.8213135 | 225.2528595
103.8646215 | 225.139744
103.8331415 | 224.9870585
103.8482955 | 224.8323825
103.7874135 | 224.730545
103.80367 | 224.55639
103.858064 | 224.4140765
103.8515395 | 224.2212935
103.7905295 | 224.1360605
103.916621 | 223.9199995
103.8691845 | 223.801707
103.896184 | 223.6512105
103.9483725 | 223.448385
103.9048015 | 223.316814
103.891568 | 223.1577225
103.842972 | 223.001472
103.782927 | 222.910321
103.7108685 | 222.7773025
103.7210395 | 222.6778405
103.7764485 | 222.4878935
103.8167435 | 222.3629855
103.758441 | 222.261818
103.7781765 | 222.1064635
103.76704 | 221.972695
103.5756575 | 221.888455
103.7122255 | 221.775617
103.707361 | 221.6254435
103.75454 | 221.4967665
103.6443085 | 221.3861735
103.6900585 | 221.2847565
103.65366 | 221.1310765
103.7528705 | 220.994331
103.7339515 | 220.844117
103.681061 | 220.7582835
103.6526025 | 220.637145
103.691127 | 220.4844085
103.6845655 | 220.376824
103.6537355 | 220.251429
103.642375 | 220.1453355
103.6987685 | 219.973288
103.6954145 | 219.87855
103.669337 | 219.7580955
103.6466895 | 219.6713475
103.585644 | 219.5481615
103.598139 | 219.484583
103.7268945 | 219.2534665
103.678976 | 219.1789615
103.7072495 | 218.996002
103.6320935 | 218.953034
103.620268 | 218.8003465
103.6220885 | 218.692766
103.671785 | 218.565526
103.6140115 | 218.473391
103.690187 | 218.315436
103.6516985 | 218.1956865
103.7226175 | 218.0653605
103.7123705 | 217.9322055
103.758955 | 217.7666595
103.6720865 | 217.687138
103.6944315 | 217.5774885
103.5969125 | 217.4990985
103.7205415 | 217.315849
103.6351175 | 217.2615935
103.609509 | 217.12018
103.6346335 | 217.022291
103.688219 | 216.8799285
103.6329185 | 216.7825595
103.5723715 | 216.666014
103.62665 | 216.5597995
103.5832965 | 216.45139
103.602424 | 216.315088
103.702579 | 216.185045
103.699043 | 216.0396075
103.6946845 | 215.9042805
103.5887735 | 215.8498695
103.590528 | 215.748676
103.6308795 | 215.5806905
103.6783115 | 215.4942145
103.593272 | 215.363574
103.6212965 | 215.2531965
103.657469 | 215.0960975
103.624822 | 215.012838
103.572132 | 214.9278285
103.5467855 | 214.7878915
103.619472 | 214.7181545
103.467178 | 214.5951255
103.5642525 | 214.5114975
103.5762835 | 214.3678375
103.5999305 | 214.276974
103.6637855 | 214.134803
103.6244925 | 214.046336
103.6250605 | 213.8899535
103.545526 | 213.8507515
103.6247955 | 213.7050395
103.6653035 | 213.573129
103.487945 | 213.5745645
103.5547805 | 213.373991
103.533256 | 213.2928615
103.610752 | 213.174774
103.5559305 | 213.0659545
103.4976495 | 212.999523
103.530841 | 212.890946
103.567324 | 212.758561
103.667719 | 212.620093
103.6236955 | 212.47589
103.6273985 | 212.3988825
103.6306335 | 212.275591
103.6429415 | 212.121766
103.6137435 | 212.0448595
103.577711 | 211.934677
103.599896 | 211.840622
103.566758 | 211.7074815
103.533805 | 211.676848
103.5390625 | 211.532338
103.5522 | 211.4180895
103.5832985 | 211.3481265
103.562521 | 211.1653865
103.546697 | 211.1283035
103.4525895 | 211.022347
103.533648 | 210.906312
103.583454 | 210.8116455
103.512121 | 210.6586455
103.484543 | 210.6347705
103.5089645 | 210.5056705
103.512051 | 210.3992445
103.5330685 | 210.3389815
103.538725 | 210.1532565
103.550874 | 210.1152945
103.575869 | 209.932013
103.6426085 | 209.8463405
103.5922295 | 209.72181
103.652554 | 209.60527
103.544763 | 209.5316935
103.6128405 | 209.436611
103.664335 | 209.246124
103.546197 | 209.203304
103.5698655 | 209.1004375
103.672472 | 208.9402155
103.505489 | 208.9059745
103.62574 | 208.7301325
103.5692155 | 208.6516475
103.6931395 | 208.505515
103.554153 | 208.394975
103.568318 | 208.3117845
103.537858 | 208.219538
103.5009835 | 208.1005845
103.5184545 | 208.061236
103.5813765 | 207.8454635
103.542393 | 207.8201105
103.5002535 | 207.7181025
103.5816995 | 207.5730455
103.5818935 | 207.5007615
103.5262545 | 207.354348
103.528412 | 207.285422
103.539566 | 207.1831265
103.4224855 | 207.0915825
103.464727 | 207.054829
103.449565 | 206.893141
103.45404 | 206.8319885
103.4940795 | 206.7387505
103.4769445 | 206.5927965
103.4156615 | 206.5806825
103.4134965 | 206.495748
103.528918 | 206.3459285
103.470457 | 206.2482245
103.48212 | 206.0496205
103.53333 | 205.768845
103.468729 | 205.480654
103.4648935 | 205.1037985
103.3954015 | 204.6601635
103.288582 | 204.1952845
103.3675295 | 203.613961
103.34642 | 202.9773045
103.340923 | 202.2831695
103.343474 | 201.525976
103.4012395 | 200.6798935
103.289448 | 199.823427
103.2153355 | 198.9017875
103.289671 | 197.868263
103.281335 | 196.7824515
103.2439255 | 195.655525
103.2610985 | 194.4646965
103.2213685 | 193.20411
103.201262 | 191.900093
103.151593 | 190.538658
103.1807715 | 189.0898795
103.2054685 | 187.588051
103.191663 | 186.017447
103.125105 | 184.4180635
103.0255265 | 182.7897785
103.000113 | 181.0755755
103.0088905 | 179.300001
102.978443 | 177.46795
103.0166585 | 175.574856
102.8970265 | 173.671194
102.876093 | 171.6789935
102.784279 | 169.6839835
102.824103 | 167.573418
102.7365955 | 165.468833
102.7605615 | 163.279907
102.674177 | 161.061319
102.587818 | 158.806418
102.541519 | 156.5008575
102.529052 | 154.1323635
102.54131 | 151.7103615
102.4373735 | 149.2713825
102.420811 | 146.771354
102.417933 | 144.2197765
102.3753505 | 141.645825
102.3371855 | 139.022189
102.2815805 | 136.3574855
102.217443 | 133.6702415
102.1641895 | 130.9329545
102.088274 | 128.178114
101.977173 | 125.4061405
101.8973075 | 122.590473
101.8922695 | 119.713976
101.8034005 | 116.8346305
101.7540225 | 113.9064265
101.6619265 | 110.9636575
101.6001055 | 107.9899365
101.5823985 | 104.9620255
101.5181435 | 101.9276725
101.459018 | 98.871469
101.328336 | 95.8175915
101.279901 | 92.7028735
101.2271305 | 89.571237
101.1423105 | 86.431775
101.1141925 | 83.252927
101.1321435 | 80.031162
101.0288155 | 76.8341695
100.930643 | 73.6199815
100.8470325 | 70.389963
100.823071 | 67.112322
100.7515645 | 63.851433
100.5937165 | 60.6159955
100.5471975 | 57.326273
100.419005 | 54.0574505
100.398704 | 50.743888
100.269407 | 47.4657885
100.090508 | 44.204942
99.936436 | 40.9315645
99.820023 | 37.6632
99.758103 | 34.3670265
99.6902915 | 31.071502
99.6377875 | 27.7685795
99.507659 | 24.508735
99.4862545 | 21.1940385
99.3191555 | 17.9470015
99.214901 | 14.690939
98.983515 | 11.4943495
98.7541835 | 8.3201195
98.308593 | 5.26097
96.6017245 | 2.7383015
92.1824555 | 1.489681
89.218123 | -0.0273375
86.8508135 | -1.58036
84.596098 | -3.0126335
82.6802825 | -4.4341995
81.181528 | -5.901993
76.040029 | -5.8365075
67.6024805 | -3.9128325
64.775843 | -3.786374
62.0050535 | -3.5111495
59.117485 | -3.0122185
57.356485 | -2.796282
55.9610605 | -2.655102
54.741678 | -2.522076
53.8358545 | -2.47265
52.9404435 | -2.380252
52.11775 | -2.300161
51.3926655 | -2.2370315
50.7640455 | -2.191292
50.1033815 | -2.133122
49.425017 | -2.055455
48.930866 | -2.040866
48.3686925 | -1.994716
47.8988345 | -1.976096
47.442506 | -1.977478
46.947418 | -1.9546005
46.465804 | -1.9559325
45.95638 | -1.9267835
45.2687735 | -1.822255
44.780612 | -1.8155665
44.2062405 | -1.7479725
43.7044015 | -1.719715
43.207201 | -1.683804
42.676642 | -1.6338655
42.129979 | -1.576925
41.6698125 | -1.5567745
41.20402 | -1.534619
40.6938315 | -1.499474
40.262674 | -1.479976
39.7100265 | -1.4275
39.2995305 | -1.4360135
38.7567385 | -1.391386
38.317044 | -1.3890335
37.724316 | -1.325177
37.180385 | -1.263119
36.719539 | -1.2460845
36.337364 | -1.2641645
35.827119 | -1.2389155
35.394358 | -1.227864
34.9211105 | -1.2209535
34.400101 | -1.1940885
33.7748135 | -1.1232285
33.4058145 | -1.1578295
32.89064 | -1.1216905
32.466125 | -1.124709
31.852906 | -1.0711345
31.3031665 | -1.022002
30.807847 | -1.004388
30.5291265 | -1.0569695
29.9681395 | -1.017101
29.3595545 | -0.9622225
28.8663205 | -0.9441385
28.4487205 | -0.953023
27.9621505 | -0.9427225
27.459746 | -0.921182
26.932394 | -0.892388
26.4766115 | -0.892801
25.9306295 | -0.8621275
25.533643 | -0.885797
24.9283105 | -0.82657
24.4472605 | -0.8164585
23.9893285 | -0.8296535
23.530664 | -0.8259485
22.979137 | -0.7833195
22.537727 | -0.796191
21.91735 | -0.7419355
21.4791065 | -0.7464075
21.0355145 | -0.7427975
20.438802 | -0.6931855
20.0591065 | -0.735636
19.5064215 | -0.703378
18.9470075 | -0.6574395
18.565441 | -0.68097
17.9950705 | -0.6466215
17.482881 | -0.6340665
16.9102975 | -0.5849575
16.579888 | -0.625046
16.0190065 | -0.596085
15.5201405 | -0.5849545
15.051489 | -0.590781
14.5645425 | -0.5784925
14.095718 | -0.576656
13.5689695 | -0.565283
13.052077 | -0.546681
12.6060905 | -0.552706
12.18474 | -0.569906
11.422957 | -0.465288
11.0252745 | -0.4859375
10.5265035 | -0.4805905
10.065731 | -0.4712645
9.6526525 | -0.499627
9.08333 | -0.462727
8.564518 | -0.446584
8.144626 | -0.4643435
7.5231535 | -0.4151585
7.125058 | -0.4425905
6.630329 | -0.4403505
6.083311 | -0.4082005
5.5936905 | -0.398393