## Sheet1
1nm/s
diplacement (nm) | force (µN)
0.201611 | 0.320934
0.3566545 | 0.413418
0.4409595 | 0.5167645
0.5547365 | 0.6333135
0.584214 | 0.673411
0.7320055 | 0.667559
0.898632 | 0.652584
0.805066 | 0.6993005
0.8690465 | 0.7122305
0.8918005 | 0.756969
0.8772005 | 0.9124115
0.9384805 | 0.9891745
1.0874375 | 1.0379725
0.9836945 | 1.154241
1.065391 | 1.2231905
1.229594 | 1.2564685
1.077169 | 1.457772
1.138954 | 1.5836765
1.2563295 | 1.664368
1.2456285 | 1.853955
1.2903065 | 1.985515
1.2813645 | 2.1166815
1.3623445 | 2.2668575
1.4871905 | 2.3568995
1.495008 | 2.504327
1.435396 | 2.7336275
1.4923035 | 2.9539255
1.6930455 | 3.0753755
1.594193 | 3.2393865
1.761491 | 3.3534665
1.7667995 | 3.507998
1.807357 | 3.680691
1.7334565 | 3.9174795
1.8346765 | 4.106664
1.8941325 | 4.2831195
1.8634065 | 4.5381335
1.9901315 | 4.750117
2.044683 | 4.9738175
2.2002345 | 5.1134335
2.2227995 | 5.2471695
2.2584035 | 5.474201
2.2040235 | 5.724303
2.2792845 | 5.942463
2.3050135 | 6.2228635
2.426439 | 6.443239
2.3784575 | 6.6748025
2.544182 | 6.8623185
2.5744335 | 7.0585795
2.539595 | 7.3273575
2.57998 | 7.565555
2.717552 | 7.754932
2.766685 | 7.9565965
2.7806365 | 8.214255
2.815558 | 8.459845
2.8324385 | 8.771024
2.96483 | 8.982301
2.9590985 | 9.225872
2.8896375 | 9.5231335
3.0396015 | 9.790225
3.1171195 | 10.012736
3.187782 | 10.2609325
3.1377815 | 10.6093575
3.301749 | 10.8322695
3.403936 | 11.0139195
3.4143985 | 11.2671605
3.449378 | 11.459901
3.547637 | 11.639242
3.509552 | 11.9258355
3.546079 | 12.165957
3.5138165 | 12.4911555
3.587257 | 12.7455855
3.6230985 | 13.069416
3.6791995 | 13.3395645
3.7775915 | 13.6745045
3.7717725 | 13.967569
3.812649 | 14.314731
3.8642735 | 14.6219495
3.9358795 | 14.912086
3.9338375 | 15.232449
4.1197655 | 15.434758
4.0861465 | 15.7761175
4.501874 | 15.784076
4.487393 | 15.8829195
4.487251 | 15.972369
4.619032 | 16.0574045
4.5109825 | 16.26567
4.7798445 | 16.3298985
5.061926 | 16.167702
5.0935065 | 16.0960695
5.014942 | 16.073652
5.1494945 | 15.966273
5.16158 | 15.8987685
5.1606245 | 15.89899
5.2287235 | 15.8878545
5.2946775 | 15.805901
5.330846 | 15.7766085
5.260489 | 15.856082
5.2295515 | 15.887617
5.3836325 | 15.949091
5.3168405 | 16.00433
5.3583475 | 16.1356065
5.2990755 | 16.3360445
5.374465 | 16.5268885
5.4946055 | 16.6378575
5.494158 | 16.8059625
5.4725665 | 16.9800305
5.648179 | 17.131862
5.571164 | 17.387997
5.5929225 | 17.583126
5.6309305 | 17.8492155
5.6842405 | 18.1243585
6.1152665 | 18.142234
6.060602 | 18.1836565
6.0766855 | 18.294633
6.1687365 | 18.3552215
6.1870175 | 18.4611
6.095322 | 18.6644195
6.110755 | 18.8651155
6.2032895 | 19.023746
6.165052 | 19.305311
6.3299865 | 19.58395
6.581648 | 19.523217
6.6123265 | 19.566909
6.6169625 | 19.6195875
6.565065 | 19.7006095
6.7193435 | 19.7888825
6.760555 | 19.8407265
6.808709 | 19.9392855
6.791493 | 20.0659095
6.7404385 | 20.2436485
6.7361615 | 20.41447
6.880001 | 20.587973
7.000758 | 20.703929
6.8571935 | 21.0179665
6.839907 | 21.265117
7.0276275 | 21.491845
6.9956245 | 21.826404
6.99478 | 22.1141575
7.111342 | 22.349989
7.323587 | 22.5272115
7.5273375 | 22.4700295
7.631963 | 22.4310995
7.8793325 | 22.170527
7.8360405 | 22.093655
7.927055 | 21.892641
7.9221185 | 21.6809485
8.0035 | 21.5307325
7.924493 | 21.4998925
8.024456 | 21.4338335
8.032933 | 21.374217
7.92397 | 21.4755985
8.028324 | 21.5578745
8.094944 | 21.591638
8.080927 | 21.7400075
8.0352235 | 21.838337
8.091834 | 21.993977
8.175096 | 22.08093
8.0998925 | 22.287146
8.235913 | 22.4126545
8.2152175 | 22.5962565
8.833164 | 22.52239
9.0473945 | 22.150827
9.069919 | 21.773889
9.0293225 | 21.52429
8.9990505 | 21.291609
8.963947 | 21.106519
8.9985495 | 20.9253505
8.948558 | 20.8265505
8.974326 | 20.767833
9.046538 | 20.6939995
8.9682115 | 20.760972
9.0664855 | 20.758943
9.10843 | 20.852509
9.1227225 | 20.9014775
9.07655 | 21.073538
9.099492 | 21.1233825
9.064665 | 21.31574
9.1689125 | 21.4870355
9.171196 | 21.662853
9.209527 | 21.878904
9.275047 | 22.027119
9.3752855 | 22.2026945
9.2807695 | 22.465651
9.4456845 | 22.6816575
9.348885 | 22.9989105
9.3237015 | 23.2984025
9.423612 | 23.60896
9.4686955 | 23.938483
9.422748 | 24.329289
9.4466215 | 24.680407
9.5641125 | 25.091306
9.825195 | 25.223041
9.842518 | 25.3945395
9.986882 | 25.559991
10.0922925 | 25.749985
10.187549 | 25.7614625
10.2164785 | 25.875759
10.188206 | 26.0098005
10.1991795 | 26.1174255
10.3119005 | 26.249177
10.3383765 | 26.427068
10.346406 | 26.6351045
10.4319985 | 26.7794325
10.4652525 | 26.988701
10.6722625 | 27.1460685
10.9357825 | 27.03324
11.0036385 | 26.889689
10.9282955 | 26.8267145
10.8766755 | 26.903159
10.9884295 | 26.9229365
10.942868 | 26.997001
11.01635 | 27.0258735
10.9489435 | 27.1730025
10.9717525 | 27.3436235
11.0024585 | 27.517264
11.105842 | 27.631837
10.98824 | 27.8599965
11.1652665 | 28.045678
11.2061675 | 28.2582555
11.172581 | 28.461302
11.3139525 | 28.6183165
11.2603085 | 28.884358
11.4094495 | 29.041935
11.301064 | 29.406651
11.435684 | 29.586335
11.738591 | 29.70254
12.2005065 | 29.50461
12.28886 | 29.162074
12.3225015 | 28.8662475
12.31226 | 28.5735185
12.3152665 | 28.318415
12.3246695 | 28.117037
12.362017 | 27.934268
12.306558 | 27.869765
12.2921095 | 27.796592
12.2883615 | 27.760091
12.3367385 | 27.740071
12.283193 | 27.842505
12.310578 | 27.9078855
12.40203 | 27.9751885
12.5757875 | 28.0064925
12.4645655 | 28.077932
12.6084545 | 28.160281
12.557881 | 28.241435
12.5696125 | 28.2983195
12.703011 | 28.356581
12.7446985 | 28.429689
12.834884 | 28.4938015
12.806293 | 28.565369
12.9765255 | 28.6223675
12.866367 | 28.7845415
12.8606085 | 28.951038
12.9356065 | 29.102037
12.9446815 | 29.334957
12.9819015 | 29.536219
13.1304675 | 29.7261155
13.201737 | 29.8588455
13.354684 | 29.8098945
13.6733095 | 29.6026525
13.653205 | 29.5105175
13.765322 | 29.3601785
13.627102 | 29.2908035
13.761719 | 29.191013
13.7769805 | 29.074289
13.6591145 | 29.063748
13.705974 | 29.0565285
13.7025155 | 29.123614
13.7265085 | 29.2174235
13.859042 | 29.2397315
13.847207 | 29.356975
13.8522475 | 29.525785
13.845 | 29.679936
13.964443 | 29.817963
14.0373245 | 29.903693
14.055162 | 30.0173365
14.2399415 | 30.068904
14.168617 | 30.220144
14.240265 | 30.318512
14.2527045 | 30.4326405
14.272407 | 30.586993
14.299309 | 30.760447
14.3763875 | 30.9121505
14.3639505 | 31.158438
14.403406 | 31.3685005
14.441075 | 31.650099
14.3868165 | 31.91275
14.435606 | 32.2079095
14.4449745 | 32.5504995
14.564775 | 32.803629
14.6244355 | 33.1379605
14.716411 | 33.3991435
14.656616 | 33.7418835
15.101793 | 33.7835985
15.2378585 | 33.7052875
15.1583865 | 33.7228825
15.315851 | 33.687908
15.3149115 | 33.665351
15.516813 | 33.544048
15.4286335 | 33.4817265
15.4991375 | 33.5282255
15.479287 | 33.563092
15.389798 | 33.6843465
15.490315 | 33.7058485
15.5142395 | 33.842304
15.4476155 | 34.0868255
15.468158 | 34.2693825
15.5650515 | 34.5220195
15.5461215 | 34.711008
15.6141305 | 34.9652865
15.6888345 | 35.3119625
15.7921025 | 35.527128
15.9059295 | 35.604966
16.168317 | 35.5580095
16.104352 | 35.6057465
16.1649885 | 35.6220905
16.2625435 | 35.6492835
16.238612 | 35.7524935
16.3465125 | 35.752799
16.387966 | 35.790757
16.367484 | 35.9227425
16.3633125 | 36.049919
16.3364845 | 36.1740995
16.398576 | 36.3960245
16.400268 | 36.647284
16.4696545 | 36.925141
16.446943 | 37.187906
16.483301 | 37.38176
16.470317 | 37.725446
16.638206 | 37.971275
16.552992 | 38.3208935
16.6758045 | 38.567097
16.7627205 | 38.7792865
16.899904 | 38.927053
16.860868 | 39.1769505
16.95329 | 39.455322
17.4792985 | 39.3769565
17.470735 | 39.255543
17.544151 | 39.1652915
17.5053735 | 39.1787625
17.5972175 | 39.077808
17.6257195 | 39.0052885
17.6236885 | 39.070317
17.6147655 | 39.135308
17.6175325 | 39.1341225
17.6094425 | 39.261916
17.5162575 | 39.4862845
17.7332565 | 39.5972315
17.746244 | 39.7073435
17.7221855 | 39.838377
17.6469965 | 40.117528
17.663495 | 40.3615445
17.788452 | 40.627781
17.8392555 | 40.842862
17.8324105 | 41.160299
17.84112 | 41.520277
17.941566 | 41.789335
17.910253 | 42.062385
17.9368725 | 42.4512215
18.0924365 | 42.744512
17.982009 | 43.1567395
18.2600405 | 43.4279915
18.4041885 | 43.5692275
18.4314995 | 43.7475085
18.725624 | 43.6985825
18.7074075 | 43.766343
18.774761 | 43.8060795
18.785783 | 43.865644
18.9242885 | 43.8194525
18.8949195 | 43.8348025
19.07452 | 43.764198
19.0245465 | 43.7828175
19.2697605 | 43.565119
19.3170795 | 43.350738
19.3819055 | 43.200086
19.405325 | 43.0973365
19.549963 | 42.8158485
19.5171165 | 42.689642
19.613218 | 42.537342
19.481001 | 42.5387255
19.4571225 | 42.4802005
19.417633 | 42.621994
19.513528 | 42.709234
19.4448135 | 42.828712
19.5441335 | 42.9240085
19.4606815 | 43.1193645
19.450683 | 43.4236895
19.5802225 | 43.608306
19.536777 | 43.941695
19.642597 | 44.1357165
19.7601035 | 44.368395
19.7172395 | 44.6409735
19.997956 | 44.732292
20.0634615 | 44.754665
20.0156485 | 44.9642015
20.165553 | 45.0812915
20.0950535 | 45.2539395
20.1631475 | 45.4239915
20.0908105 | 45.643869
20.157607 | 45.8126315
20.199921 | 46.0813775
20.258861 | 46.278227
20.3436275 | 46.504614
20.299925 | 46.7217365
20.67407 | 46.841396
20.938817 | 46.6632425
20.909372 | 46.5323275
20.942992 | 46.4594885
20.9584655 | 46.3329535
20.994236 | 46.263404
20.988367 | 46.3355675
20.894176 | 46.4191825
21.097303 | 46.4609975
20.9354355 | 46.6457045
21.075196 | 46.744753
20.917581 | 47.005452
21.0111535 | 47.23472
21.056577 | 47.439573
21.107797 | 47.681849
21.099968 | 47.9333455
21.073704 | 48.326361
21.125081 | 48.6641915
21.0964465 | 49.096952
21.236289 | 49.3758475
21.3154535 | 49.7889455
21.244609 | 50.2126435
22.1373435 | 50.168329
22.101769 | 49.9409645
22.2612385 | 49.6106385
22.194446 | 49.3806515
22.145531 | 49.243168
22.334288 | 48.975358
22.263951 | 48.808618
22.260661 | 48.727858
22.3150585 | 48.62897
22.3045585 | 48.556511
22.4328885 | 48.401335
22.582631 | 48.216537
22.565587 | 48.025143
22.538101 | 47.9776675
22.5966855 | 47.914023
22.657502 | 47.871154
22.73174 | 47.7802815
22.915985 | 47.513868
22.836285 | 47.3493775
22.950557 | 47.109635
22.914 | 47.125581
22.953885 | 47.0427405
22.8578815 | 47.118648
22.9249235 | 47.133162
22.993754 | 47.160698
22.957972 | 47.301245
22.904383 | 47.4451395
23.0303805 | 47.4780145
22.9449225 | 47.7281085
22.9946995 | 47.9314985
23.080287 | 48.1058085
23.035145 | 48.377396
23.0012805 | 48.6352185
23.075005 | 48.93441
23.104955 | 49.18836
23.1435665 | 49.5044345
23.462794 | 49.5769935
23.613952 | 49.588627
23.6379015 | 49.693415
23.708831 | 49.678913
23.557167 | 49.930147
23.615598 | 50.106462
23.687903 | 50.250191
23.6288485 | 50.467744
23.668169 | 50.7408415
23.758766 | 50.968496
23.743779 | 51.193868
23.7259015 | 51.579732
23.7506245 | 51.9073095
23.9723005 | 52.1930035
24.036161 | 52.3669335
24.084432 | 52.6090345
24.181401 | 52.782008
24.1194195 | 52.9965605
24.157817 | 53.2488845
24.3122195 | 53.5641375
24.327564 | 53.8329185
24.3838815 | 54.0851405
24.52827 | 54.2204495
24.6802065 | 54.2370565
24.701532 | 54.3659585
25.031694 | 54.2172715
25.0566715 | 54.0766625
25.04555 | 53.97781
24.9989635 | 53.9710025
25.2523535 | 53.8100315
25.2436045 | 53.67508
25.259474 | 53.55789
25.371198 | 53.498179
25.520708 | 53.3011965
25.402266 | 53.167903
25.5539175 | 52.9041835
25.4743 | 52.8034675
25.5356105 | 52.710542
25.5907125 | 52.6933075
25.5596205 | 52.6414355
25.467669 | 52.723197
25.417445 | 52.942244
25.5213205 | 53.048225
25.679671 | 53.1068615
25.655125 | 53.250776
25.5906225 | 53.4411025
25.658139 | 53.6546425
25.6567495 | 53.9106975
25.782691 | 54.065112
25.7927015 | 54.223511
25.858923 | 54.372455
25.8768255 | 54.5806315
25.883569 | 54.8581485
26.00119 | 54.9969485
25.993894 | 55.269977
26.063673 | 55.5823955
26.2306495 | 55.7757485
26.3879335 | 55.779538
26.454693 | 55.825845
26.2461415 | 56.0389605
26.4106235 | 56.042507
26.5328685 | 56.203506
26.416538 | 56.450285
26.4858305 | 56.6908095
26.446981 | 56.9921635
26.612057 | 57.23772
26.606495 | 57.516678
26.598057 | 57.8558355
26.570171 | 58.1949765
26.728809 | 58.4113185
26.6893675 | 58.8302025
26.806335 | 59.062725
26.8457855 | 59.393815
27.033073 | 59.5124115
27.014792 | 59.7745785
27.016567 | 60.044179
26.943999 | 60.4545245
27.014691 | 60.732112
26.9706025 | 61.162275
27.0459655 | 61.516309
27.0857205 | 61.906301
27.5039165 | 61.9507935
27.5189495 | 62.0648975
27.6293185 | 62.123518
27.666017 | 62.320953
27.6613305 | 62.508265
28.1897045 | 62.396683
28.319993 | 62.043316
28.5290825 | 61.4764815
28.5698925 | 60.9513005
28.557745 | 60.5248205
28.5603365 | 60.148957
28.5155505 | 59.7752055
28.553712 | 59.4599735
28.6115235 | 59.156582
28.702804 | 58.8004955
28.651948 | 58.5021735
28.669298 | 58.2936215
28.5516575 | 58.2187555
28.568714 | 58.150193
28.6052535 | 58.144945
28.610473 | 58.2121365
28.6870875 | 58.181783
28.5994625 | 58.346101
28.5952105 | 58.4913895
28.7002305 | 58.6287545
28.6429735 | 58.844748
29.077453 | 58.697161
29.189546 | 58.51232
29.090438 | 58.4120015
29.230292 | 58.286972
29.0926415 | 58.2709005
29.1180495 | 58.3323195
29.2381355 | 58.3520285
29.1280375 | 58.466626
29.164021 | 58.636199
29.2365675 | 58.813278
29.272867 | 58.932227
29.34025 | 59.114185
29.2206795 | 59.417644
29.3396965 | 59.641366
29.3475785 | 59.9121885
29.265576 | 60.2732565
29.2634295 | 60.5433385
29.42358 | 60.822015
29.4161855 | 61.1961695
29.444725 | 61.5783785
29.549685 | 61.997964
29.518766 | 62.348981
29.678405 | 62.691849
29.7929035 | 62.952098
29.759111 | 63.3144895
29.8180475 | 63.65497
29.8058005 | 64.008045
29.8876985 | 64.3687175
29.853942 | 64.7582605
29.9137355 | 65.199797
29.891396 | 65.676418
30.0020765 | 66.1629485
30.1265005 | 66.498262
30.1887335 | 66.8550415
30.240486 | 67.2798175
30.178556 | 67.7317405
30.2596795 | 68.1230705
30.2342215 | 68.5985015
30.429501 | 69.0284695
30.422947 | 69.516843
30.444718 | 69.9396695
30.3319015 | 70.4841705
30.397788 | 71.0271255
30.4930255 | 71.571222
30.6677425 | 72.100682
31.0765915 | 72.2906625
31.710191 | 72.1039165
31.8523775 | 71.575672
31.9262385 | 71.046453
31.8201715 | 70.5547535
31.8086075 | 70.186052
31.9020985 | 69.7182345
31.9928465 | 69.3265985
31.998582 | 68.9668115
31.9232805 | 68.6750605
31.9286555 | 68.435956
31.9315815 | 68.300496
32.096133 | 68.0286895
32.0318555 | 67.8310505
32.0758445 | 67.6201555
32.073268 | 67.550237
32.0997005 | 67.442089
32.115347 | 67.318371
32.1085565 | 67.316762
32.1566345 | 67.23211
32.189446 | 67.2220275
32.1650515 | 67.300018
32.206143 | 67.3536905
32.2698825 | 67.472832
32.3297125 | 67.5967025
32.365107 | 67.586324
32.395026 | 67.7802805
32.3390595 | 67.9436705
32.3100635 | 68.2349765
32.317094 | 68.499147
32.4122135 | 68.7419995
32.451032 | 69.0177435
32.3966945 | 69.390918
32.514241 | 69.7008325
32.4239875 | 70.1861975
32.4488875 | 70.634639
32.455416 | 71.135002
32.5655325 | 71.578477
32.62474 | 72.0577795
32.663669 | 72.4543115
32.5641685 | 73.0079115
32.7111875 | 73.5021575
32.821393 | 73.964049
32.914994 | 74.447063
33.1374175 | 74.695467
33.100182 | 75.0147805
33.9073625 | 74.842666
34.0220115 | 74.3661125
33.9838315 | 73.9430185
34.1188855 | 73.4675815
34.285243 | 72.9289845
34.15142 | 72.551371
34.2527655 | 72.1432125
34.2167425 | 71.8044035
34.2504335 | 71.5130605
34.180227 | 71.2033545
34.187414 | 71.0311685
34.242911 | 70.7946525
34.1879055 | 70.748254
34.191415 | 70.7469065
34.1823675 | 70.764643
34.1864155 | 70.8894935
34.1131415 | 70.9871695
34.180164 | 71.1668435
34.2568545 | 71.290225
34.2167395 | 71.4479765
34.353672 | 71.6116005
34.340945 | 71.8360515
34.25509 | 72.120123
34.3423495 | 72.3930965
34.359984 | 72.7223395
34.2303795 | 73.1656645
34.4810565 | 73.4765275
34.546046 | 73.756156
34.495646 | 74.170601
34.6076935 | 74.5657215
34.6044995 | 74.9180715
34.6053905 | 75.352742
34.533464 | 75.868215
34.641086 | 76.290642
34.7818545 | 76.678429
34.7184405 | 77.1293275
34.977772 | 77.4497445
35.003266 | 77.729541
35.0218205 | 78.159402
34.898172 | 78.6364015
35.042293 | 79.03117
35.104436 | 79.494436
35.114305 | 79.955524
35.4878275 | 80.204722
35.7218125 | 80.1488325
35.793918 | 80.034173
35.728743 | 80.146654
35.794348 | 80.071092
35.8090445 | 80.1284185
36.0073985 | 80.067388
36.059557 | 80.0267375
36.078045 | 80.052933
36.351832 | 79.8743835
36.423325 | 79.6214995
37.266279 | 78.4920595
37.281583 | 77.430107
37.2789315 | 76.4095725
37.2831895 | 75.3923225
37.339011 | 74.523053
37.272507 | 73.7286715
37.2073115 | 72.976767
37.234103 | 72.265765
37.111273 | 71.693653
37.151375 | 71.182582
37.237721 | 70.651929
37.216276 | 70.18883
37.310773 | 69.7468305
37.2717495 | 69.4036255
37.1549435 | 69.1695415
37.0813635 | 68.999481
37.01856 | 68.949213
37.0839595 | 68.875724
37.0947485 | 68.910234
37.162622 | 68.926647
37.07978 | 69.032517
37.208321 | 69.074819
37.1719865 | 69.183936
37.281965 | 69.2756165
37.351396 | 69.302257
37.4187055 | 69.302585
37.3679905 | 69.471522
37.328786 | 69.5615345
37.471285 | 69.7112155
37.519856 | 69.908155
37.4353695 | 70.164748
37.545247 | 70.275833
37.4993815 | 70.6483615
37.5830215 | 70.868483
37.417553 | 71.319463
37.5103765 | 71.673802
37.5512155 | 72.042834
37.5824015 | 72.474976
37.715134 | 72.841732
37.869364 | 73.1314915
37.8986925 | 73.3615305
37.915494 | 73.6662345
38.0220395 | 73.85924
37.9293765 | 74.210861
38.0164075 | 74.4744395
38.1166865 | 74.7936925
38.114165 | 75.2026175
38.223976 | 75.536236
38.2978945 | 75.7237415
38.4180205 | 75.9502885
38.488284 | 76.1400985
38.47215 | 76.437586
38.4412175 | 76.716446
38.531445 | 77.0846815
38.615835 | 77.338133
38.614058 | 77.701625
38.6629935 | 77.951614
38.621783 | 78.4033855
38.6701415 | 78.8083615
38.692266 | 79.24254
38.759491 | 79.6557585
38.7725545 | 80.0985065
38.801672 | 80.5829965
38.958387 | 81.0104985
38.8728465 | 81.5090325
38.827039 | 82.0855765
38.950941 | 82.595899
38.8799455 | 83.2105265
39.03828 | 83.72598
38.9543425 | 84.3595265
39.144292 | 84.8753575
39.054488 | 85.5098085
39.1288795 | 86.1331005
39.241146 | 86.697475
39.291781 | 87.2826085
39.513447 | 87.80125
39.492323 | 88.27214
39.6629115 | 88.679612
40.5609115 | 88.2320275
40.535909 | 87.8905825
40.556097 | 87.453968
40.8050985 | 86.9539605
40.873828 | 86.34803
41.0183315 | 85.685463
41.0982045 | 85.006297
41.1125145 | 84.3510235
41.0824145 | 83.8142495
41.0667895 | 83.268667
40.9810335 | 82.9256315
41.0415685 | 82.4589575
41.019748 | 82.1637725
41.009352 | 81.8219025
41.015862 | 81.6205655
41.0273465 | 81.43283
40.932557 | 81.3987525
40.948251 | 81.3157865
40.9289225 | 81.2480155
40.992553 | 81.221104
41.2475675 | 81.185171
41.1491185 | 81.1693345
41.1618425 | 81.236579
41.0268935 | 81.3689935
41.1961185 | 81.429349
41.195136 | 81.5818135
41.155024 | 81.81707
41.181724 | 82.004971
41.264444 | 82.2399975
41.3294595 | 82.4987815
41.3540925 | 82.741164
41.3264505 | 83.0093155
41.3096565 | 83.3871475
41.35842 | 83.8219655
41.333951 | 84.216702
41.4338 | 84.592039
41.597469 | 84.988626
41.642105 | 85.275065
41.573552 | 85.7602235
41.61624 | 86.190633
41.6307685 | 86.645433
41.5600765 | 87.1697295
41.637093 | 87.664867
41.6169375 | 88.138129
41.8230225 | 88.569789
41.8342625 | 89.1300385
41.895019 | 89.5836725
41.884315 | 90.0717935
42.0592925 | 90.576785
42.121702 | 91.040352
42.0424435 | 91.5867845
42.48986 | 91.7246245
42.6598285 | 91.8146445
42.59869 | 91.879122
42.65626 | 91.974006
42.755789 | 92.07993
42.977162 | 92.0791695
42.957111 | 92.0037135
43.049596 | 91.817877
43.014719 | 91.9072945
42.9967815 | 91.9131485
43.054152 | 91.9733465
43.0951515 | 92.1101555
43.331237 | 92.0184955
43.2320605 | 91.90322
43.304608 | 91.955703
43.2949755 | 92.01325
43.4255395 | 92.0409965
43.404785 | 92.128006
43.481374 | 92.174097
43.4127935 | 92.35271
43.5062555 | 92.5461035
43.475735 | 92.7150775
43.455507 | 92.952829
43.4741305 | 93.2217185
43.665352 | 93.4276635
43.561983 | 93.740417
43.4908115 | 94.091037
43.6481965 | 94.4782135
43.580656 | 94.941399
43.6042325 | 95.4835895
43.7336945 | 95.8029685
43.765231 | 96.2631595
43.790898 | 96.639969
43.7666215 | 97.195791
43.98067 | 97.585005
44.075774 | 97.944115
44.0203255 | 98.33617
44.300385 | 98.6091745
44.46788 | 98.784786
44.818607 | 98.493656
45.013164 | 98.1248405
45.1147115 | 97.6097495
45.104589 | 97.1552005
45.1745125 | 96.7822185
45.1872815 | 96.367263
45.160488 | 96.14304
45.157448 | 95.9164075
45.1775245 | 95.67118
45.2170595 | 95.549109
45.1267325 | 95.5039975
45.05141 | 95.4864975
45.128723 | 95.447461
45.190586 | 95.519106
45.191309 | 95.5860355
45.2135105 | 95.663628
45.235599 | 95.811384
45.422828 | 95.8240695
45.392587 | 95.9882455
45.453691 | 96.046895
45.4291505 | 96.215313
45.425633 | 96.43084
45.4990475 | 96.5631795
45.591903 | 96.6833445
45.7689085 | 96.767121
45.7419935 | 96.934988
45.756268 | 97.083553
45.7071865 | 97.2582375
45.807741 | 97.4581195
45.8327395 | 97.6568505
45.9157065 | 97.9444735
45.890972 | 98.1715205
45.9258 | 98.464484
45.9211555 | 98.7782915
46.0691195 | 99.0244825
46.0720755 | 99.2552065
46.2313815 | 99.4992275
46.2715415 | 99.607664
46.3265505 | 99.716214
46.3914425 | 99.842257
46.4297765 | 99.967427
46.454727 | 100.144262
46.6627785 | 100.145561
46.763833 | 100.1023085
46.6884345 | 100.216151
46.8107305 | 100.23451
46.809486 | 100.394732
46.92136 | 100.3572725
47.0940645 | 100.4427295
46.945571 | 100.5360405
46.9427335 | 100.7113755
46.944163 | 100.883062
47.0544745 | 101.018947
47.2030695 | 101.042347
47.1944445 | 101.1221485
47.197093 | 101.218556
47.324853 | 101.3206775
47.2400145 | 101.477774
47.3081115 | 101.6092095
47.433567 | 101.7220225
47.337415 | 101.996376
47.280821 | 102.384014
47.3805585 | 102.614417
47.476976 | 102.8206835
47.7867705 | 103.032625
47.648268 | 103.145697
47.765453 | 103.313715
47.824662 | 103.4505505
47.932022 | 103.6102525
47.8768585 | 103.8240225
47.9271455 | 103.9621435
47.8027435 | 104.3108025
48.009471 | 104.477187
48.1768985 | 104.5774875
48.352184 | 104.587147
48.224913 | 104.6533905
48.1417225 | 104.8642855
48.4927235 | 104.7808625
48.5358445 | 104.764958
48.6308785 | 104.6410865
48.5560585 | 104.6690955
48.5420105 | 104.692068
48.619202 | 104.6429935
48.688382 | 104.7004785
48.6719795 | 104.8612425
48.705317 | 105.0076805
48.956027 | 104.917985
49.1045905 | 104.83104
48.9361565 | 104.837948
48.9935845 | 104.838889
49.101388 | 104.770469
49.0592415 | 104.8584185
49.100216 | 104.8500725
49.127003 | 105.06713
49.096654 | 105.169308
49.0888465 | 105.413522
49.228601 | 105.5831315
49.3042335 | 105.719718
49.2757215 | 105.9263935
49.402227 | 106.0064
49.3506855 | 106.269459
49.4020615 | 106.492806
49.671677 | 106.4698805
49.666112 | 106.5523785
49.6932795 | 106.622676
49.8834975 | 106.592738
49.9241535 | 106.5879735
49.8874015 | 106.707717
49.779078 | 106.8802295
49.7945895 | 107.125537
49.738255 | 107.3901895
49.9442705 | 107.6343855
49.8421925 | 107.924967
50.1912765 | 108.025393
50.1353885 | 108.1259405
50.2072155 | 108.2033275
50.1116255 | 108.5197605
50.153015 | 108.7604145
50.287613 | 109.021538
50.2671555 | 109.36216
50.2344925 | 109.674833
50.381532 | 109.942538
50.306842 | 110.269793
50.365327 | 110.6779795
50.506133 | 111.057605
50.703817 | 111.1719545
50.7848015 | 111.3035205
50.8080515 | 111.4168475
50.85542 | 111.651871
50.8825585 | 111.8261315
50.961975 | 111.96838
50.9374805 | 112.139384
50.9522045 | 112.303356
51.1646585 | 112.360697
51.0619315 | 112.621693
51.0216205 | 112.9068115
51.3493395 | 113.0111055
51.630168 | 112.9308875
51.6351145 | 112.755888
51.7298205 | 112.5581075
51.798198 | 112.3689975
51.709843 | 112.259331
51.6698285 | 112.23167
51.7784295 | 112.230879
51.856142 | 112.1238945
51.827086 | 112.064647
51.9246055 | 112.1003755
51.893565 | 112.1213065
51.8988465 | 112.180241
51.9144135 | 112.33921
51.9428125 | 112.4902865
51.9976655 | 112.642718
52.016052 | 112.7954155
52.124835 | 112.996384
52.1131825 | 113.173767
52.1352715 | 113.434628
52.1900085 | 113.701551
52.21296 | 113.935036
52.2104885 | 114.233768
52.264298 | 114.4935265
52.3392985 | 114.773389
52.4172665 | 114.9902395
52.433703 | 115.390994
52.615459 | 115.5684985
52.7020515 | 115.6186615
52.8013645 | 115.8371935
52.76288 | 115.9218185
52.653096 | 116.1547935
52.733069 | 116.4132715
52.737698 | 116.743467
52.7287325 | 117.0574895
52.9013875 | 117.328753
52.8565215 | 117.695506
52.898354 | 118.0789095
53.002536 | 118.38083
52.970429 | 118.779024
53.0714355 | 119.224312
53.066944 | 119.671455
53.0063545 | 120.127576
53.031527 | 120.699168
52.997191 | 121.276563
53.6219385 | 121.4108675
53.6623235 | 121.481574
53.780101 | 121.5152595
53.8850705 | 121.4672525
53.8794525 | 121.430459
53.9419365 | 121.4868685
53.8825355 | 121.5670685
53.9005395 | 121.626167
53.9577775 | 121.6595565
54.1827325 | 121.529029
54.248717 | 121.424437
54.288214 | 121.281085
54.3192745 | 121.158861
54.386273 | 121.121066
54.300139 | 121.0707195
54.2778195 | 121.163159
54.4737855 | 121.176445
54.3719315 | 121.214718
54.351112 | 121.478665
54.219722 | 121.8158215
54.376934 | 122.120035
54.272827 | 122.5105465
54.392026 | 122.959639
54.4651475 | 123.2664495
54.640023 | 123.608586
54.9285465 | 123.634832
54.8803665 | 123.676313
54.9494555 | 123.738251
54.9652415 | 123.8336415
54.848943 | 124.0273055
54.982504 | 124.1436395
54.9671965 | 124.462131
54.95366 | 124.7201245
54.938692 | 125.1503765
55.102762 | 125.4478105
55.2442415 | 125.6898205
55.270252 | 125.930077
55.1360205 | 126.3207625
55.261648 | 126.555354
55.2346225 | 126.8756785
55.318876 | 127.2799995
55.3005445 | 127.6100205
55.505326 | 127.933953
55.7176025 | 128.162994
55.9452775 | 128.04749
56.0712665 | 127.9001215
56.123905 | 127.71409
56.1070735 | 127.624916
56.389391 | 127.3340675
56.5480025 | 126.847685
56.575269 | 126.3771545
56.6101695 | 125.9121755
56.644599 | 125.509918
56.7308275 | 124.996547
56.629763 | 124.586071
56.734388 | 124.2441285
56.744186 | 123.9008095
56.687436 | 123.668414
56.5948505 | 123.535122
56.777338 | 123.3107595
56.916691 | 122.9915135
56.897281 | 122.831125
56.9220885 | 122.675757
56.9260675 | 122.5514765
56.8545085 | 122.5312595
56.8952235 | 122.487893
56.9277275 | 122.3924365
57.009565 | 122.452105
57.071963 | 122.505106
57.004438 | 122.5336035
56.973821 | 122.6247075
56.862041 | 123.0067745
56.891518 | 123.4212115
56.980597 | 123.778476
56.948267 | 124.155629
56.967615 | 124.6240835
56.9897755 | 125.056899
56.9797285 | 125.6005405
57.009697 | 126.108372
57.1361855 | 126.652559
57.210265 | 127.2273195
57.29563 | 127.6853115
57.319362 | 128.26991
57.3097615 | 128.7899415
57.365422 | 129.35044
57.426023 | 129.928798
57.494661 | 130.4846295
57.6202055 | 130.9930805
57.935199 | 131.1799685
58.051954 | 131.2257865
58.2605745 | 131.1478925
58.5504895 | 130.713132
58.5396525 | 130.3867975
58.4282115 | 130.143235
58.55264 | 129.9141635
59.055546 | 129.3326715
59.0989695 | 128.691348
59.062927 | 128.116379
58.9817345 | 127.5247135
59.020092 | 126.9803375
59.0444425 | 126.5456145
59.059933 | 126.2080615
58.905015 | 125.9538315
59.01726 | 125.7711515
58.9662015 | 125.621113
59.012712 | 125.449553
59.0522425 | 125.2209005
59.0922165 | 125.154761
59.009325 | 125.243107
59.0367295 | 125.285871
59.075561 | 125.3724135
59.1592665 | 125.43229
59.2369325 | 125.485074
59.203517 | 125.6707585
59.220479 | 125.836637
59.1363965 | 126.0437465
59.206327 | 126.277583
59.3912865 | 126.3626915
59.375334 | 126.5371405
59.267885 | 126.8155805
59.311624 | 127.0536075
59.4124665 | 127.3226345
59.411379 | 127.7182085
59.399702 | 128.1084655
59.3643195 | 128.6189725
59.3411475 | 129.2007375
59.5252665 | 129.7020725
59.629872 | 130.2384425
59.8599665 | 130.4705675
59.9734645 | 130.643855
60.0621055 | 130.717054
60.063234 | 130.9053205
60.0627465 | 131.085704
60.143021 | 131.2757105
60.0770915 | 131.553889
60.185831 | 131.770938
60.1864025 | 132.093601
60.2633765 | 132.308506
60.3023475 | 132.481996
60.312509 | 132.944879
60.2705755 | 133.296814
60.337904 | 133.6329635
60.379585 | 134.062909
60.356878 | 134.575
60.3824185 | 135.111078
60.4963745 | 135.6446935
60.442382 | 136.1950555
60.627214 | 136.6014015
60.745347 | 136.990328
60.8513455 | 137.3026735
61.084512 | 137.3832625
61.363303 | 137.191966
61.31813 | 137.0551435
61.4617165 | 136.9806845
61.5562525 | 136.6030395
61.635542 | 136.397075
61.6770495 | 136.196026
61.680744 | 135.900453
61.6139635 | 135.7251535
61.7062115 | 135.569769
61.716469 | 135.521241
61.756001 | 135.415494
61.7384405 | 135.3533145
61.8048425 | 135.418974
61.790191 | 135.512878
61.890067 | 135.480162
61.9004415 | 135.489877
61.852859 | 135.6458025
62.0111185 | 135.7623285
61.8911215 | 135.9826095
62.056278 | 136.1868365
62.0435985 | 136.3137605
62.0592525 | 136.5321965
62.016795 | 136.903956
62.136222 | 137.042817
62.2884665 | 137.2132025
62.262671 | 137.4746005
62.3472915 | 137.631875
62.273405 | 137.91075
62.3947415 | 138.2231905
62.3896595 | 138.4033175
62.384331 | 138.6934985
62.3332105 | 139.215982
62.4242165 | 139.639695
62.4703025 | 140.06067
62.588455 | 140.462277
62.6866085 | 140.7544005
62.793455 | 140.9840955
62.9525505 | 141.0992435
63.0501775 | 141.234865
62.8966475 | 141.564408
62.9942505 | 141.771308
62.925156 | 142.0831905
63.1796925 | 142.201297
63.0982895 | 142.511184
63.3105935 | 142.607914
63.264511 | 142.8171655
63.328129 | 143.055145
63.3437175 | 143.139838
63.689793 | 143.103375
63.76199 | 142.9485005
63.8019805 | 142.83752
63.8833945 | 142.637128
63.8221085 | 142.5935335
63.931518 | 142.4561925
63.9047945 | 142.4703545
63.891442 | 142.551542
63.8958 | 142.6352065
63.9909185 | 142.7023485
63.9229405 | 142.861758
64.057722 | 143.0142855
64.215949 | 143.047519
64.278591 | 143.0604915
64.1711035 | 143.2410605
64.232536 | 143.403522
64.253558 | 143.546746
64.308382 | 143.8770315
64.3112925 | 144.056133
64.3276095 | 144.315329
64.436433 | 144.538114
64.398787 | 144.8628285
64.3159115 | 145.2580395
64.3078305 | 145.660865
64.541359 | 145.98978
64.453117 | 146.3789595
64.49303 | 146.7964825
64.5683475 | 147.298891
64.598466 | 147.8592865
64.6047245 | 148.365612
64.658859 | 148.8508155
64.875125 | 149.2184455
65.064523 | 149.540937
64.989143 | 149.8377795
65.0947335 | 150.0184575
65.350561 | 150.0184625
65.364378 | 150.0720905
65.571781 | 150.0137035
65.672741 | 149.7968435
65.713743 | 149.6152635
65.7038135 | 149.4378315
65.739556 | 149.389525
65.702382 | 149.244976
65.700576 | 149.320473
65.7530785 | 149.3148555
65.752532 | 149.4111385
65.670392 | 149.7064765
65.7170735 | 149.978706
65.937552 | 150.05669
65.96524 | 150.0559795
65.9758525 | 150.138697
66.0567735 | 150.2701385
66.1987935 | 150.3070045
66.0773175 | 150.536054
66.1189255 | 150.6115825
66.162072 | 150.8705675
66.2299745 | 151.025991
66.3608605 | 151.2384405
66.413418 | 151.131255
66.488593 | 151.1926535
66.503503 | 151.2762475
66.620458 | 151.336409
66.47101 | 151.6308585
66.6071075 | 151.759952
66.71592 | 151.895023
66.75197 | 152.0622615
66.8387415 | 152.0794615
66.9163515 | 152.1843605
67.0445515 | 152.057403
66.9800025 | 152.243335
67.165206 | 152.1807755
67.1287085 | 152.272161
67.0515535 | 152.337817
67.252807 | 152.329554
67.268937 | 152.3131975
67.263327 | 152.425912
67.3641795 | 152.497328
67.6371955 | 152.424509
67.797059 | 152.027665
67.815985 | 151.7441505
67.95255 | 151.4278345
67.9027725 | 151.094863
68.0068605 | 150.6930135
67.970018 | 150.348769
68.0989585 | 150.119794
68.0734525 | 149.680402
68.1917855 | 149.387511
68.209631 | 148.930407
68.231342 | 148.6544325
68.3742395 | 148.3654055
68.30135 | 148.138932
68.17499 | 148.0599975
68.2537665 | 147.9462955
68.2751 | 148.0287505
68.209568 | 148.0735355
68.2080345 | 148.21916
68.131552 | 148.5175185
68.142017 | 148.6952545
68.272119 | 148.998171
68.2860205 | 149.3106815
68.2870875 | 149.7190625
68.2496605 | 150.1588835
68.375206 | 150.5287785
68.390187 | 150.9845055
68.443586 | 151.4338065
68.360482 | 151.9232355
68.482725 | 152.398374
68.559781 | 152.913302
68.55266 | 153.4488255
68.546867 | 153.9992715
68.6309925 | 154.523775
68.6948895 | 155.0224435
68.6175595 | 155.589425
68.810919 | 156.138054
68.7063795 | 156.8171325
68.853114 | 157.390914
68.8769535 | 157.940407
69.0332755 | 158.490266
68.978205 | 159.0497915
69.073126 | 159.630268
69.083686 | 160.2060655
69.1040305 | 160.805709
69.172519 | 161.4057455
69.302801 | 161.9017465
69.895895 | 162.0467905
70.0207365 | 161.7234285
70.128358 | 161.504393
70.2379095 | 161.1876945
70.336541 | 160.7660285
70.356553 | 160.531866
70.4336265 | 160.047796
70.48764 | 159.735586
70.361954 | 159.579773
70.389907 | 159.3119955
70.4474275 | 159.105031
70.5884785 | 158.890863
70.5686685 | 158.7335115
70.7822275 | 158.434179
70.9125705 | 157.956844
70.925397 | 157.573032
70.772681 | 157.2923015
70.835144 | 157.0918845
70.917509 | 156.776227
70.9235525 | 156.512689
70.917049 | 156.4164525
70.8182645 | 156.267908
70.9910025 | 156.0980155
71.0533655 | 156.022674
70.9114195 | 156.033368
71.059501 | 155.978463
71.012576 | 156.09012
70.9740815 | 156.2819225
71.066941 | 156.4342925
71.1357495 | 156.589823
71.177893 | 156.6710615
71.302894 | 156.8815545
71.2102365 | 157.0994105
71.2474575 | 157.3161665
71.2245095 | 157.5850355
71.314728 | 157.8428085
71.2982375 | 158.122365
71.439438 | 158.383055
71.461075 | 158.6637345
71.508915 | 158.9786765
71.6939125 | 159.2574865
71.5182665 | 159.6443255
71.6773905 | 159.885879
71.715493 | 160.179124
71.825031 | 160.410903
71.7296625 | 160.816954
71.8132345 | 161.148901
71.851492 | 161.5087045
71.859013 | 161.858277
71.937352 | 162.1704815
72.134854 | 162.3706635
72.1432255 | 162.549883
72.1558795 | 162.7328115
72.1144175 | 163.121413
72.15611 | 163.391297
72.3723705 | 163.651349
72.419444 | 163.910707
72.545453 | 164.045481
72.508804 | 164.33914
72.5820115 | 164.495269
72.7369075 | 164.6276365
72.7362335 | 164.724128
72.6782245 | 164.9613175
72.6558005 | 165.2153585
72.818794 | 165.427649
72.8074215 | 165.6324245
72.8075575 | 165.9554255
72.987732 | 166.1618025
72.8690295 | 166.5744985
73.049718 | 166.8729265
72.9803945 | 167.214734
72.973599 | 167.660795
73.130532 | 167.923079
73.1189935 | 168.2900245
73.178464 | 168.620003
73.124131 | 169.1231795
73.3224265 | 169.479387
73.239606 | 169.9067685
73.416925 | 170.3733865
73.5224565 | 170.6754915
73.603177 | 170.927233
73.711343 | 171.1556505
73.844791 | 171.207852
73.976342 | 171.157713
74.1164085 | 171.0141205
74.07233 | 170.9026625
74.202305 | 170.793209
74.227495 | 170.782687
74.169234 | 170.8041505
74.2269815 | 170.791742
74.1942075 | 170.794544
74.2043335 | 171.075149
74.26181 | 171.1529765
74.1464725 | 171.533967
74.329763 | 171.7676955
74.2352135 | 172.183469
74.28418 | 172.44365
74.3571605 | 172.9011485
74.287879 | 173.308337
74.338406 | 173.832632
74.395151 | 174.2829255
74.447735 | 174.7871725
74.513405 | 175.306192
74.457016 | 175.7624745
74.8500865 | 176.0953895
74.808836 | 176.3950465
75.0957145 | 176.2952065
75.5361075 | 175.838041
75.822114 | 175.164316
75.834195 | 174.4072705
75.8723875 | 173.6251605
75.970174 | 172.906603
76.0073375 | 172.164868
75.9086935 | 171.6024735
75.912294 | 171.0045305
76.0091815 | 170.5073845
75.9548495 | 170.132288
75.8641255 | 169.7876915
75.810961 | 169.624836
75.8342725 | 169.461986
75.835914 | 169.392781
75.9244985 | 169.325708
75.8890785 | 169.4323615
75.9799005 | 169.39916
76.027495 | 169.2763605
76.115875 | 169.2461995
76.3022125 | 169.012009
76.361322 | 168.80359
76.294158 | 168.5576805
76.4473415 | 168.364992
76.4849015 | 168.1070655
76.580282 | 167.8917065
76.480043 | 167.6629545
76.555255 | 167.512796
76.595231 | 167.477851
76.509707 | 167.5311425
76.641843 | 167.3873015
76.5736005 | 167.507743
76.609179 | 167.591205
76.53568 | 167.795814
76.5490645 | 168.0909945
76.541478 | 168.5117115
76.5794185 | 168.8094025
76.6741285 | 169.2272855
76.5750145 | 169.6744285
76.6230865 | 170.187043
76.6238055 | 170.726627
76.696183 | 171.2933165
76.7427185 | 171.8853475
76.639793 | 172.5147185
76.89441 | 173.097915
76.8443945 | 173.7218395
76.9123505 | 174.357868
76.9900155 | 174.9739705
77.2143455 | 175.3507805
77.2355065 | 175.7128265
77.5649455 | 175.870588
77.5972415 | 175.9564565
77.648184 | 176.031094
77.622103 | 176.143423
77.6681835 | 176.4107565
77.737829 | 176.481113
77.7670015 | 176.7499845
77.657538 | 177.0840745
77.752924 | 177.353113
77.828332 | 177.6430325
77.934624 | 177.8932595
77.8813995 | 178.293989
78.081201 | 178.3187565
78.216594 | 178.358063
78.359089 | 178.4954735
78.3466295 | 178.400335
78.3394185 | 178.409562
78.406351 | 178.578001
78.424437 | 178.6677085
78.4616935 | 178.842486
78.492341 | 179.0185785
78.5349765 | 179.1997725
78.6510465 | 179.2664605
78.6260095 | 179.424006
78.6891445 | 179.581938
78.7876075 | 179.678862
78.8071825 | 179.8842365
78.7403715 | 180.0617575
78.8265535 | 180.3310865
78.9306585 | 180.5503365
78.914254 | 180.7491075
78.913855 | 181.037873
79.0130965 | 181.289367
78.9823035 | 181.6880515
78.9299425 | 182.079166
79.135269 | 182.324172
79.014477 | 182.709141
79.1028095 | 183.1644645
79.196692 | 183.6232055
79.2758305 | 183.9528385
79.225061 | 184.5221495
79.4377695 | 184.862234
79.4985215 | 185.1206135
79.6536065 | 185.251707
79.5338415 | 185.4601605
79.8021215 | 185.595058
79.699591 | 185.8685355
79.7938575 | 186.038236
79.752654 | 186.3413195
79.926906 | 186.4219895
79.910927 | 186.644641
79.9724865 | 186.913554
80.211576 | 187.0124745
80.256298 | 187.196752
80.2960075 | 187.078663
80.372666 | 187.1500525
80.3304615 | 187.2675355
80.2849975 | 187.455739
80.3772135 | 187.5148915
80.436118 | 187.6829355
80.471438 | 187.8673645
80.7193295 | 187.768928
80.8954135 | 187.711593
80.9610425 | 187.4167335
80.9179255 | 187.2869
81.0482285 | 187.0844655
81.0610215 | 186.88824
81.2277775 | 186.632034
81.182722 | 186.3616515
81.197713 | 186.1857225
81.1745865 | 186.09291
81.220438 | 185.884226
81.2343495 | 185.876566
81.1830875 | 186.049411
81.2548025 | 186.064139
81.455808 | 185.9927065
81.349052 | 186.236619
81.308641 | 186.3311425
81.2991165 | 186.5259695
81.382947 | 186.6882635
81.4213015 | 186.8675415
81.433886 | 187.1544265
81.567393 | 187.2246235
81.727794 | 187.4429865
81.5884235 | 187.69588
81.68054 | 187.8970755
81.4966155 | 188.2662565
81.574256 | 188.629777
81.7941175 | 189.0319655
81.8482235 | 189.2134735
81.919347 | 189.46926
82.0114335 | 189.6253905
82.0147225 | 189.830395
82.075502 | 189.997957
82.225408 | 190.1302255
82.259649 | 190.3195715
82.269871 | 190.5745835
82.359724 | 190.7371965
82.4068225 | 190.8168475
82.325723 | 191.0093285
82.385738 | 191.253043
82.407464 | 191.485338
82.383801 | 191.796632
82.4674015 | 192.207438
82.5400905 | 192.515778
82.652137 | 192.820841
82.6089375 | 193.2034975
82.7053225 | 193.535566
82.6713505 | 193.9170775
82.678682 | 194.4222865
82.833951 | 194.7313975
82.782004 | 195.256098
82.7387365 | 195.72233
82.9310855 | 196.1411755
83.0898275 | 196.4503975
83.263317 | 196.6233665
83.3584315 | 196.672012
83.5269755 | 196.646047
83.579104 | 196.4972235
83.468393 | 196.5395915
83.43966 | 196.648497
83.5703945 | 196.6051745
83.736076 | 196.6312325
83.634934 | 196.768788
83.662065 | 196.839569
83.6194215 | 197.1528985
83.639927 | 197.531478
83.5420415 | 198.0291125
83.689854 | 198.320458
83.561493 | 198.9366355
83.7391865 | 199.3786415
83.7314765 | 199.7852065
83.7583125 | 200.3666495
83.982704 | 200.5948345
84.080941 | 200.8521785
84.172841 | 201.019597
84.2845925 | 201.2726615
84.2784165 | 201.4562775
84.378713 | 201.5935805
84.5243095 | 201.5463685
84.718011 | 201.559594
85.017642 | 201.1650755
85.078502 | 200.7401815
85.165408 | 200.2206845
85.213383 | 199.8097675
85.140118 | 199.3360795
85.233513 | 198.8290565
85.330447 | 198.2889265
85.335448 | 197.9039145
85.280246 | 197.514013
85.325582 | 197.1780555
85.296878 | 196.8894615
85.3803835 | 196.708463
85.2928245 | 196.543637
85.4118535 | 196.5045255
85.325178 | 196.4338215
85.330019 | 196.4354425
85.3440725 | 196.6287775
85.3811015 | 196.8220865
85.419999 | 196.986499
85.3997975 | 197.1944065
85.42554 | 197.4809205
85.487137 | 197.7562635
85.516857 | 198.036875
85.5467445 | 198.4353355
85.640201 | 198.7043935
85.503614 | 199.1441565
85.68196 | 199.568569
85.6349855 | 199.9696795
85.6552845 | 200.522997
85.7780245 | 201.0679575
85.7168385 | 201.549716
85.787044 | 202.0828315
85.778143 | 202.802641
86.080141 | 203.139743
86.163851 | 203.4076015
86.1049545 | 203.6827275
86.234079 | 203.994353
86.365333 | 204.149942
86.470266 | 204.267743
86.4411455 | 204.4808625
86.6254775 | 204.429458
86.7461395 | 204.279788
86.91309 | 204.200663
87.0623625 | 203.855061
87.0456605 | 203.5409225
87.052408 | 203.1953845
87.1902955 | 202.9347045
87.0467435 | 202.765702
87.1794655 | 202.541932
87.397548 | 202.3434695
87.4586725 | 202.0089265
87.4742755 | 201.5852595
87.5827875 | 201.2498805
87.67524 | 200.836694
87.5854 | 200.562308
87.6620415 | 200.2302015
87.6342295 | 199.846638
87.7201135 | 199.4882795
87.768257 | 199.1286345
87.7222135 | 198.9144405
87.9181105 | 198.474242
88.030811 | 197.928054
88.2095115 | 197.372662
88.160677 | 196.829988
88.138537 | 196.436469
88.321399 | 195.844584
88.2697505 | 195.45061
88.3349815 | 195.0460825
88.2821245 | 194.76419
88.3815925 | 194.3162925
88.307252 | 194.069774
88.4016105 | 193.834153
88.2936045 | 193.7718125
88.340021 | 193.7531075
88.2391275 | 193.860313
88.238828 | 194.053873
88.259681 | 194.345208
88.3140925 | 194.5230625
88.376594 | 194.695139
88.345372 | 194.9951135
88.517364 | 195.1722075
88.4010295 | 195.4737605
88.462212 | 195.753144
88.515303 | 196.118137
88.5784225 | 196.674507
88.4991855 | 197.18014
88.576762 | 197.6437645
88.4950855 | 198.3033375
88.5913885 | 198.8546385
88.497808 | 199.661651
88.57947 | 200.3044795
88.700207 | 201.049915
88.7036155 | 201.7851975
88.6704455 | 202.552742
88.745528 | 203.386438
88.7041555 | 204.2316
88.508149 | 205.3103405
88.6145685 | 206.437615
88.69238 | 207.5220475
88.6570905 | 208.6344925
88.8198875 | 209.782975
88.8561825 | 210.8715735
89.087504 | 211.814548
89.1130035 | 212.694506
89.2679965 | 213.5095145
89.398422 | 214.143571
89.901699 | 214.39163
90.155191 | 214.2936045
90.3473925 | 213.888659
90.383485 | 213.4888155
90.358843 | 213.1979905
90.523607 | 212.8175225
90.540159 | 212.51375
90.447892 | 212.3046965
90.529957 | 211.9901695
90.52241 | 211.741477
90.507773 | 211.647981
90.5413375 | 211.5322515
90.584575 | 211.4191085
90.7958495 | 211.2372545
90.7030215 | 211.211478
90.7082325 | 211.1810875
90.878298 | 211.009822
90.9363395 | 210.6987815
91.1009395 | 210.543108
91.125629 | 210.166062
91.0264235 | 210.076673
91.025013 | 209.972764
91.090461 | 209.949601
91.1103625 | 209.938266
91.050437 | 209.97957
91.0128835 | 210.172951
91.0781565 | 210.4467435
91.138374 | 210.544505
91.084721 | 210.856962
91.220675 | 211.1157055
91.2646115 | 211.3697115
91.261046 | 211.6841575
91.452561 | 211.823026
91.416233 | 212.1402695
91.5453 | 212.2735445
91.4793255 | 212.473077
91.68166 | 212.535632
91.6365475 | 212.8252635
91.6296515 | 213.122488
91.5873105 | 213.52293
91.6511355 | 213.911631
91.698806 | 214.301694
91.713557 | 214.6920715
91.7217445 | 215.1799495
91.7265165 | 215.7305035
91.8307155 | 216.182311
91.879238 | 216.752966
91.8015795 | 217.3151695
91.8867165 | 217.875229
91.915649 | 218.5478595
91.9685775 | 219.191373
91.9813575 | 219.811911
92.072036 | 220.442852
92.185504 | 220.992172
92.208089 | 221.602643
92.2990975 | 222.1899115
92.357312 | 222.6841185
92.4832805 | 223.243668
92.589099 | 223.521704
92.95648 | 223.5911315
93.057804 | 223.4582765
93.0305525 | 223.354131
93.206451 | 223.269569
93.167055 | 223.1986665
93.238213 | 223.1643775
93.290459 | 223.047198
93.1426145 | 223.1218455
93.290088 | 223.1780735
93.1489965 | 223.3087485
93.1926085 | 223.5982025
93.1331735 | 223.923213
93.288117 | 224.1865085
93.525877 | 224.415753
93.4041155 | 224.533453
93.458124 | 224.720563
93.590407 | 224.9239165
93.565937 | 225.140013
93.575715 | 225.4962495
93.524487 | 225.72255
93.7811865 | 225.8319505
93.863914 | 226.0103975
93.936124 | 225.985969
94.0728145 | 225.9449005
94.099955 | 226.035243
94.127382 | 226.026598
94.091348 | 226.230694
94.2080725 | 226.299888
94.2153775 | 226.429406
94.2538585 | 226.4888455
94.324179 | 226.647665
94.359738 | 226.764391
94.3674015 | 227.073224
94.2774155 | 227.420449
94.4652675 | 227.681989
94.553645 | 228.049743
94.4741025 | 228.2872855
94.441745 | 228.71458
94.553755 | 228.989712
94.7011975 | 229.145303
94.877289 | 229.1882355
94.9298975 | 229.1667855
95.153224 | 229.059699
95.0667815 | 228.9909245
95.261344 | 228.813153
95.1440875 | 228.8542195
95.213148 | 228.845936
95.188612 | 228.956307
95.1424695 | 229.1850285
95.2059625 | 229.3742065
95.3891405 | 229.402398
95.269455 | 229.622699
95.3826105 | 229.8292995
95.4370805 | 230.1184285
95.4729545 | 230.2118325
95.762041 | 230.1824955
95.6507745 | 230.1219905
95.8235735 | 230.0609065
95.923152 | 229.905822
96.0165065 | 229.587263
96.353302 | 229.023291
96.323624 | 228.613022
96.421274 | 228.084536
96.258062 | 227.792645
96.2591575 | 227.501185
96.263782 | 227.2831925
96.2177005 | 227.132684
96.3935455 | 227.0226205
96.359573 | 226.931001
96.389055 | 226.767795
96.4051035 | 226.695696
96.410497 | 226.7293125
96.3349145 | 227.032707
96.3930055 | 227.212179
96.321843 | 227.5440925
96.3367935 | 227.844343
96.317522 | 228.272864
96.472468 | 228.732202
96.4271755 | 229.186273
96.4652265 | 229.762529
96.5872345 | 230.247304
96.5226095 | 230.745736
96.569149 | 231.286549
96.5853295 | 231.9216475
96.5787795 | 232.65258
96.652618 | 233.3697015
97.053342 | 233.634369
97.056837 | 233.76246
97.2324835 | 233.8843555
97.2889975 | 234.047082
97.2576445 | 234.1132
97.4310455 | 234.1796235
97.5318335 | 234.4179535
97.5176245 | 234.4596085
97.445117 | 234.588177
97.5902755 | 234.73554
97.648314 | 234.827778
97.6377535 | 234.939091
97.8289525 | 234.981158
97.6944 | 235.1141885
97.795734 | 235.2082395
97.828435 | 235.383844
97.7701255 | 235.604051
97.9400095 | 235.770872
97.928833 | 236.043807
98.1562795 | 236.098754
98.2740585 | 236.0027525
98.2749835 | 236.0851955
98.3089235 | 236.068142
98.477512 | 235.7978945
98.444096 | 235.705608
98.4993585 | 235.60082
98.597464 | 235.4509995
98.635083 | 235.340234
98.646187 | 235.33352
98.582746 | 235.431416
98.5500415 | 235.584321
98.5929975 | 235.674529
98.698962 | 235.715283
98.734239 | 235.9099725
98.711692 | 236.2236735
98.724279 | 236.479305
98.6279275 | 236.804305
98.7455465 | 237.15014
98.7477395 | 237.514774
98.727187 | 237.9994555
98.7708025 | 238.6737935
98.8171055 | 239.254937
98.939133 | 239.721775
99.0242965 | 240.1930265
98.9889045 | 240.8071535
99.04311 | 241.3626435
99.0263745 | 242.001841
99.066334 | 242.6871625
99.001001 | 243.491412
99.0761865 | 244.3071865
99.229245 | 245.0826525
99.420855 | 245.6753435
99.6818205 | 245.923882
99.786649 | 245.9492005
99.9218965 | 245.900088
100.210699 | 245.468805
100.2428125 | 245.058957
100.3357485 | 244.494194
100.3503355 | 244.0555805
100.44352 | 243.6956755
100.4726055 | 243.39267
100.5311855 | 242.9387185
100.5027945 | 242.6341305
100.511103 | 242.416225
100.5392985 | 242.1922225
100.527547 | 242.0930155
100.5937325 | 241.9583435
100.658117 | 241.8309605
100.683691 | 241.704163
100.6897845 | 241.5546425
100.761634 | 241.2560085
100.836348 | 240.819634
100.7743975 | 240.533136
100.788229 | 240.101351
100.863316 | 239.535699
100.867713 | 239.1181875
100.714803 | 238.7290315
100.8659315 | 238.1583665
100.8387685 | 237.7428005
100.771837 | 237.4470745
100.8240365 | 237.1088295
100.819638 | 236.8181985
100.7857715 | 236.3992665
100.775766 | 236.080187
100.8033235 | 235.638752
100.8874835 | 235.126192
100.8358715 | 234.7083455
100.979037 | 234.3145775
100.966514 | 233.6930155
100.89798 | 232.985938
101.017813 | 232.41493
100.965672 | 231.801737
100.9730085 | 231.1299445
100.966705 | 230.4833955
100.972893 | 229.8369725
100.887909 | 229.2009845
101.0614615 | 228.625018
100.834566 | 228.0975575
100.945544 | 227.5164025
100.965676 | 226.9480765
101.001395 | 226.3164435
100.9402075 | 225.747095
100.9504035 | 225.3154535
100.87134 | 224.8136645
100.949023 | 224.3587845
100.8969725 | 223.9037355
100.8112865 | 223.426349
100.837664 | 221.153618
100.6032685 | 212.5949045
100.3666875 | 197.7734215
99.982562 | 177.3426665
99.4192385 | 152.2158865
98.6923725 | 123.2523345
97.943905 | 91.3612245
97.058059 | 57.7997555
96.091232 | 23.697043
95.96993 | 20.320745
95.9014035 | 16.9365225
95.7500135 | 13.5891095
95.61018 | 10.2597065
95.5248645 | 6.924914
95.33591 | 3.641293
95.107481 | 0.396715
94.924058 | -2.839907
94.5256015 | -5.961235
90.4637065 | -7.587299
51.2650805 | -3.7646865
44.1137975 | -3.394202
39.2181095 | -3.377875
34.313082 | -3.4574545
29.3633445 | -3.5413875
24.4120675 | -3.6815095
19.4200485 | -3.819315
14.508713 | -3.993971
9.3846655 | -4.0327
4.408664 | -4.1507415