## Sheet1
0.1nm/s
diplacement (nm) | force (µN)
1.9617545 | 3.3694215
2.2399555 | 3.8565405
2.3150285 | 3.478159
2.4213425 | 3.4941315
2.436786 | 3.437697
2.592466 | 3.587285
2.5273645 | 3.565435
2.52932 | 3.5730185
2.636962 | 3.977297
2.606303 | 4.1425625
2.7254215 | 4.2523595
2.683734 | 4.4751255
2.819259 | 4.8217065
2.888777 | 5.1997105
2.854477 | 4.9739175
2.9272425 | 5.162667
3.052767 | 5.301911
3.0695585 | 5.655999
3.1026805 | 5.799816
3.0874745 | 5.9130845
3.0506235 | 6.203401
3.306803 | 6.395084
3.299278 | 6.254602
3.398626 | 6.5218385
3.345461 | 6.9399785
3.559031 | 6.709586
3.4525125 | 6.754116
3.462233 | 7.2687715
3.6307425 | 7.4166125
3.591013 | 7.8903135
3.709854 | 8.407411
3.767989 | 8.793174
3.836896 | 9.0419865
3.7930185 | 9.2081175
3.9655045 | 9.3182215
3.964042 | 9.520767
3.904103 | 10.0020695
4.0280435 | 10.1178905
4.0605865 | 10.264351
4.1222975 | 10.194383
4.3447525 | 10.44253
4.194064 | 10.065696
4.320807 | 10.02336
4.3727515 | 10.3206035
4.4009275 | 10.732502
4.4082565 | 10.9402715
4.449377 | 10.9804765
4.6056975 | 11.238694
4.531664 | 11.5776725
4.6424695 | 12.110837
4.719101 | 12.1984835
4.6854405 | 12.5300205
4.664277 | 12.9051355
4.8146575 | 13.2807385
4.9518105 | 13.8720085
4.876323 | 14.1833645
5.1548485 | 13.535947
5.1045535 | 13.499573
5.2103365 | 13.371148
5.221681 | 13.4296795
5.20228 | 13.3314405
5.238734 | 13.239972
5.281576 | 13.413268
5.308848 | 13.620207
5.274933 | 14.572894
5.421166 | 15.385795
5.8370765 | 15.27743
5.6037265 | 14.3241815
5.7220085 | 13.9393355
5.6046395 | 14.3103645
5.653497 | 14.6622425
5.704939 | 15.3419045
5.900762 | 15.6660145
5.8627135 | 16.2068955
5.811899 | 16.5390645
5.942162 | 16.7143325
5.9306165 | 17.219288
6.1934385 | 17.227081
6.018447 | 17.4593745
6.312229 | 17.4647655
6.3638835 | 16.9140605
6.317847 | 16.6051495
6.3494015 | 16.6675315
6.4992785 | 16.8874835
6.4141195 | 17.185951
6.567826 | 17.022805
6.54424 | 16.919982
6.539623 | 17.1417215
6.504668 | 17.488933
6.533194 | 17.906834
6.6496745 | 18.5730995
6.696106 | 19.267653
6.9231135 | 19.297936
6.8394615 | 19.726701
7.277395 | 16.645702
7.2336375 | 14.398921
7.0903215 | 13.719055
7.021112 | 13.9241915
7.0664705 | 13.847657
7.209677 | 13.906564
7.179163 | 14.5604995
7.0604555 | 15.2930615
7.221454 | 16.2037745
7.3493795 | 16.6366255
7.3522175 | 17.123571
7.550603 | 16.8824895
7.507948 | 17.1061075
7.6072795 | 17.2919215
7.6377925 | 17.28077
7.7677095 | 17.896237
7.7329665 | 17.910939
7.930716 | 17.8200205
7.7803985 | 17.934599
7.7633395 | 18.4431355
7.789429 | 19.178484
7.9020905 | 19.605784
8.0351735 | 20.1638635
8.018138 | 20.825893
8.725737 | 17.6167595
8.5237845 | 14.638666
8.365928 | 13.3467525
8.2855995 | 13.129799
8.4031855 | 12.9754725
8.344825 | 13.0600555
8.3502375 | 13.7686175
8.3732885 | 14.6838035
8.4302535 | 15.560021
8.8999315 | 15.288808
8.8481695 | 13.5474605
8.691684 | 12.8057485
8.7557655 | 12.837873
8.7819545 | 12.885774
8.8158525 | 13.358888
8.8642615 | 13.8277845
8.8697965 | 14.5184415
8.907145 | 15.1056335
8.7584725 | 15.961046
8.963716 | 16.809297
9.0733045 | 17.758046
9.1548855 | 18.344929
9.162555 | 18.9958545
9.1426655 | 19.774171
9.1387305 | 20.7175215
9.258615 | 21.5606635
9.534779 | 20.78811
9.4731175 | 20.3815805
9.622704 | 19.7655045
9.5492405 | 19.6937735
9.596154 | 20.225847
9.500735 | 20.602855
9.9817705 | 19.817387
9.852243 | 18.656156
9.8713865 | 18.220872
9.969654 | 18.1324635
9.989297 | 17.909239
9.997953 | 18.019207
10.0998795 | 18.485053
9.904288 | 19.4311995
10.0945165 | 19.9363475
10.118144 | 20.3996835
10.1371065 | 21.1718065
10.389396 | 21.316064
10.469175 | 20.720162
10.40284 | 20.9793235
10.380045 | 21.4439775
10.439236 | 22.0357095
10.62945 | 21.852381
10.672021 | 21.5619265
10.7394715 | 21.09426
10.5556685 | 21.499441
10.559426 | 22.3394235
10.6541195 | 23.0435415
11.080707 | 22.410943
11.025106 | 21.3358955
11.0045235 | 20.6529645
11.012849 | 20.5551095
11.113672 | 19.7129185
11.0598485 | 19.4059055
11.3280395 | 18.8564675
11.110797 | 18.675606
11.148158 | 19.3193495
11.075395 | 20.1099485
11.251777 | 20.558585
11.1607185 | 21.2492555
11.2577745 | 22.344819
11.3229895 | 23.3982135
11.3783865 | 24.384483
11.517647 | 24.9118605
11.82163 | 23.2117425
11.708891 | 22.4124555
11.6828445 | 21.993451
11.711069 | 22.0834245
11.7385065 | 22.469614
11.7256685 | 23.1639665
11.7609705 | 23.8219485
11.9777435 | 24.5181335
12.1312995 | 23.9656235
12.181638 | 23.2115065
12.073664 | 23.203104
12.116354 | 23.4125525
12.1887945 | 24.1821565
12.3529785 | 24.5265495
12.33653 | 24.7076735
12.368005 | 24.74605
12.344681 | 24.991019
12.31602 | 25.233413
12.5169925 | 25.89831
12.6864795 | 26.410782
12.778113 | 24.840244
12.649314 | 24.335071
12.664136 | 24.8954475
12.738646 | 24.8251865
12.872004 | 25.108455
12.8318385 | 25.694723
12.8165985 | 26.558128
13.0806695 | 26.6845665
13.089204 | 26.5734045
13.115551 | 26.513657
13.215815 | 26.4959635
13.171879 | 26.5207725
13.1263065 | 26.2394035
13.233229 | 26.19906
13.241815 | 26.6734405
13.380371 | 27.1402335
13.4855255 | 27.373598
13.3480665 | 27.6628025
13.605537 | 27.9680645
13.5733365 | 28.567188
13.6597645 | 28.6577255
13.7739005 | 28.3780985
13.7710825 | 27.811523
13.783987 | 27.63407
13.739145 | 27.941828
13.98941 | 28.374681
13.908688 | 28.942061
14.01664 | 28.792197
14.061655 | 29.1756165
14.1193955 | 29.7356625
14.0625055 | 29.4627165
14.198791 | 29.7087365
14.257813 | 29.930019
14.301754 | 29.791556
14.4206655 | 29.456332
14.34271 | 29.3182745
14.3770105 | 29.7158535
14.4285585 | 30.280773
14.601835 | 30.4513035
14.597106 | 30.4572425
14.598299 | 30.7163845
14.821372 | 30.4500995
14.716447 | 30.25623
14.768453 | 29.825766
14.75038 | 30.062103
14.7237785 | 30.494833
14.917341 | 31.080745
14.991263 | 31.4139405
15.002276 | 31.753662
15.1163555 | 32.0830875
15.2373795 | 31.6731815
15.099302 | 31.553186
15.1642855 | 31.885562
15.3322165 | 31.884846
15.2499795 | 31.9245245
15.287691 | 31.8949135
15.385578 | 32.5184095
15.237476 | 33.0611525
15.631265 | 33.2037915
15.5368175 | 33.261219
15.742983 | 32.9392035
15.700004 | 32.480837
15.8455715 | 31.7725725
15.8386205 | 31.492047
15.8047295 | 31.569803
15.895237 | 32.2466995
15.9657195 | 32.586391
15.9803215 | 32.411458
15.896987 | 32.656825
16.109381 | 32.7628965
16.065264 | 33.0832215
16.213006 | 33.211467
16.2382075 | 33.1155005
16.4683335 | 32.399069
16.260958 | 32.019151
16.418539 | 32.5044305
16.229755 | 33.5275965
16.3343855 | 33.908403
16.33273 | 35.0303115
16.5569935 | 35.8043425
16.8397185 | 36.125872
16.8324615 | 35.4617915
16.677957 | 35.115806
16.664098 | 35.19853
16.769547 | 35.7034665
16.9541035 | 35.006956
16.766386 | 35.3043825
16.920716 | 36.0360955
16.997262 | 36.204403
17.036253 | 36.1915955
17.104102 | 36.0420005
17.217328 | 35.8253525
17.434692 | 35.6927365
17.3302525 | 34.53782
17.6072995 | 32.956459
17.54527 | 31.6046655
17.3638015 | 31.553859
17.426597 | 31.893423
17.6029895 | 31.706969
17.5537825 | 31.550626
17.608029 | 31.8938805
17.5799435 | 32.433935
17.664511 | 32.5861025
17.6547505 | 32.8982065
17.7474075 | 33.395561
17.802304 | 34.535153
17.81263 | 35.236418
17.881473 | 35.6364055
17.891379 | 36.561998
18.055313 | 37.2953095
18.57729 | 35.4558765
18.406809 | 33.3658395
18.302853 | 32.374426
18.4549415 | 31.569924
18.33121 | 31.2101285
18.5456075 | 30.8320665
18.4365275 | 30.695564
18.597456 | 30.3970845
18.486127 | 30.797628
18.4214975 | 31.2454205
18.411792 | 32.5513005
18.5741735 | 33.0196425
18.633005 | 33.2394775
18.7762185 | 34.265016
18.6733655 | 35.0228365
18.831564 | 35.8444375
18.823294 | 36.7294885
18.81972 | 37.354173
18.981991 | 37.785077
19.0773385 | 37.9963565
19.0555925 | 38.7469655
19.0378485 | 39.1186895
19.196975 | 39.7956935
19.2484795 | 39.7387905
19.346575 | 39.6736745
19.408558 | 39.546861
19.3167685 | 39.823319
19.389113 | 40.1037515
19.471434 | 40.2016265
19.590989 | 39.859359
19.6041185 | 40.2310215
19.718933 | 40.251167
19.7844535 | 39.852201
19.834679 | 39.40309
19.8025195 | 39.671695
19.789246 | 39.3867655
19.961194 | 39.644351
19.892105 | 39.7931395
20.024594 | 40.6008595
19.956967 | 41.74075
20.3035705 | 40.1217055
20.253684 | 38.6808295
20.2949425 | 37.777253
20.2656745 | 37.377553
20.355181 | 37.8728675
20.3601575 | 38.305912
20.3417785 | 38.4394565
20.5899385 | 38.7217675
20.622099 | 39.2097675
20.5486955 | 39.7123935
20.583622 | 40.057277
20.5061765 | 40.1905555
20.57369 | 41.135557
20.659769 | 41.9811035
20.75798 | 43.063517
20.855766 | 42.6211665
21.058936 | 41.714148
21.011657 | 41.67331
20.9184075 | 42.12974
21.046207 | 42.545447
21.2139005 | 42.846671
21.063857 | 43.159469
21.1119995 | 43.9642205
21.525523 | 42.923872
21.5454125 | 41.013474
21.4165875 | 39.998522
21.510766 | 39.655705
21.49151 | 39.796006
21.5639835 | 39.3444835
21.651549 | 39.4274175
21.518276 | 40.103836
21.623862 | 40.5697865
21.702907 | 41.321664
21.7387445 | 42.138776
21.9381865 | 42.419057
21.8589 | 41.783304
22.006723 | 41.2110975
21.812929 | 41.4501955
22.024735 | 41.6699415
21.9509715 | 41.949693
22.0310815 | 42.734823
22.1427195 | 43.0766515
22.2386615 | 43.0419585
22.577439 | 42.114504
22.4431525 | 40.3475815
22.48886 | 38.5833275
22.386716 | 37.8717475
22.4459195 | 38.032921
22.5547615 | 38.616796
22.6038155 | 38.940886
22.506255 | 39.0835665
22.552068 | 40.26069
22.627424 | 41.6012425
22.734452 | 41.5835965
22.747937 | 41.4409515
22.827447 | 41.7604065
22.762512 | 42.6529065
22.939117 | 43.534528
22.985942 | 44.0100515
23.049264 | 44.4352275
23.0768235 | 45.1153815
22.9906225 | 45.643027
23.2005935 | 45.892176
23.2348835 | 45.563905
23.366052 | 45.4596895
23.4064235 | 45.2801785
23.565685 | 45.927452
23.4988645 | 46.5342435
23.2855415 | 47.510109
23.50543 | 48.271287
23.747226 | 48.236396
23.827314 | 47.693737
23.7516355 | 47.5212775
23.7411805 | 47.1386165
23.8257225 | 47.5519975
23.893811 | 48.287481
23.8221975 | 49.345458
23.925626 | 50.0194315
24.1230245 | 49.624828
24.104679 | 49.2111315
24.283657 | 48.9834595
24.1489545 | 48.790431
24.2707195 | 48.5581645
24.29965 | 48.73431
24.3500805 | 48.2269165
24.5130725 | 47.783978
24.5330465 | 47.3708875
24.429672 | 47.768475
24.5507845 | 47.719167
24.5853805 | 48.3622905
24.619244 | 49.0387455
24.7538495 | 49.517681
24.7569375 | 50.2830765
24.777961 | 50.779037
24.8653735 | 51.245039
25.042263 | 50.0670015
24.9957165 | 49.33327
25.0379415 | 49.126275
25.1448065 | 48.7006155
24.955024 | 48.906332
25.144926 | 48.776056
25.0802165 | 49.261662
25.148375 | 49.8777115
25.2396805 | 49.8512795
25.255595 | 50.072981
25.344989 | 51.066145
25.336421 | 51.9150395
25.6631095 | 51.5354465
25.586822 | 51.569334
25.5903335 | 51.8810455
25.6042995 | 52.07682
25.542751 | 52.314112
25.7170515 | 52.521116
25.7242885 | 52.792208
25.6561255 | 53.272908
26.123555 | 52.5470845
26.0291575 | 51.3531175
26.0955995 | 50.398655
25.98304 | 49.9352465
26.0026345 | 49.736707
26.0032865 | 50.3157855
26.1185745 | 51.197975
26.136448 | 52.288571
26.089042 | 53.735865
26.396773 | 53.7634865
26.43525 | 53.4460825
26.3272115 | 53.7636865
26.3948035 | 54.6492595
26.574035 | 54.6463625
26.7154175 | 54.136469
26.6936355 | 53.6381645
26.585047 | 53.755483
26.7133435 | 53.63506
26.747032 | 54.075673
26.7615685 | 54.203664
26.8504805 | 54.7041935
26.89807 | 55.352318
26.9703575 | 56.250843
26.913739 | 56.9420035
26.9739655 | 57.8008735
27.1333145 | 57.5286725
27.1747075 | 57.3119195
27.0949085 | 57.5264045
27.2853115 | 58.0409765
27.471447 | 57.8544505
27.4696645 | 56.785529
27.429796 | 56.6410115
27.525641 | 57.201675
27.630063 | 55.246722
27.687465 | 54.041526
27.7306395 | 53.223131
27.689858 | 53.3702605
27.649379 | 53.831319
27.630861 | 54.2441505
27.7443125 | 54.406122
27.8225795 | 54.97479
27.772239 | 55.5112345
28.045001 | 55.7504035
28.010611 | 55.507331
28.176466 | 55.5832405
28.0649545 | 55.9629375
28.1619275 | 56.251594
28.246333 | 56.3561075
28.1913375 | 56.7222125
28.2759705 | 57.4996055
28.2879025 | 58.1690975
28.388093 | 58.7269785
28.501434 | 59.3512125
28.5597755 | 59.2590775
28.67035 | 58.755323
28.630446 | 58.7722685
28.86713 | 58.6755885
28.829795 | 57.262381
28.9089705 | 56.539979
28.8591425 | 55.77184
28.8991735 | 55.890874
28.8802605 | 55.9074865
28.908582 | 55.888821
29.1117265 | 55.8298585
29.0384655 | 56.179312
29.079996 | 57.335178
29.020155 | 58.8227905
29.162588 | 59.856103
29.500722 | 59.4213695
29.432823 | 57.935066
29.523727 | 57.2841305
29.413686 | 57.139367
29.4217485 | 57.5452185
29.3787285 | 58.2213755
29.554794 | 58.787792
29.557147 | 59.617422
29.6617415 | 60.3190795
29.712524 | 60.3831765
29.6059685 | 60.914794
29.7454 | 62.0704775
29.8599235 | 62.903428
29.824346 | 62.9893615
29.828596 | 63.887248
30.000754 | 64.781436
30.118406 | 65.2682625
30.1977685 | 65.118164
30.287756 | 64.5323535
30.23893 | 64.413876
30.2697805 | 64.9646955
30.358693 | 65.617867
30.3471445 | 65.63997
30.5328695 | 65.004143
30.5082805 | 63.972115
30.593182 | 63.665395
30.638384 | 63.640066
30.9054675 | 63.157381
30.7320795 | 62.8859895
30.77024 | 62.551525
30.7585715 | 63.116699
30.8261955 | 63.5027675
30.896365 | 63.0479155
30.8369645 | 63.7553255
31.155897 | 63.671591
31.1577715 | 62.3518655
31.0484945 | 62.0159525
31.132076 | 62.119279
31.0153685 | 62.847119
31.21457 | 63.9931025
31.0960235 | 64.8148995
31.271179 | 65.6545815
31.7280365 | 64.966892
31.8240405 | 61.199963
31.8556195 | 58.9550995
31.598147 | 57.645292
31.692415 | 56.766392
31.715903 | 55.9112935
31.838282 | 54.934608
31.733147 | 53.826317
31.765179 | 53.559404
31.7793605 | 53.5559135
31.839792 | 53.466778
31.8417775 | 53.3275825
31.857161 | 54.249713
31.858488 | 55.8449945
32.01418 | 56.924258
32.098894 | 57.5573935
32.048462 | 58.9450675
32.2017865 | 59.2175165
32.1662815 | 59.914183
32.227568 | 60.8613945
32.23906 | 61.874621
32.4545305 | 63.025014
32.6138775 | 63.381487
32.6204115 | 62.9844915
32.6382355 | 62.657757
32.6127315 | 62.0076085
32.754242 | 61.69968
32.792415 | 61.28984
32.743053 | 61.419415
32.738064 | 62.1788445
32.6569835 | 63.5249825
32.819917 | 64.1364075
32.917894 | 64.858411
32.9475665 | 64.9211665
33.088756 | 65.090091
33.0028905 | 65.288309
33.197498 | 65.7132535
33.0481655 | 66.2422905
33.3584555 | 66.1687345
33.271203 | 65.8411995
33.401024 | 65.633737
33.441273 | 65.0168245
33.4643 | 64.864798
33.4909185 | 65.2734415
33.419627 | 66.2738645
33.52704 | 67.469556
33.769234 | 67.720807
33.608824 | 68.003255
33.676541 | 68.8912195
33.7599465 | 69.6930245
33.722377 | 71.104745
33.783005 | 72.235982
33.9130055 | 72.0250475
34.319651 | 69.79207
34.4041755 | 68.0119965
34.2085975 | 67.1749965
34.239207 | 66.956102
34.3031585 | 66.866614
34.3114015 | 67.251079
34.2527265 | 67.2879575
34.191329 | 68.6971
34.200717 | 70.237615
34.379594 | 71.787288
34.6661065 | 73.001876
34.719213 | 72.0902725
34.7866515 | 71.0556535
34.7283035 | 69.8850665
34.8089545 | 68.976042
34.718841 | 68.5938865
34.8819695 | 69.0067795
34.7924335 | 69.732088
34.70456 | 71.089591
34.925447 | 72.6895385
35.024772 | 73.5069885
34.924438 | 74.680498
35.161402 | 75.6484215
35.2327465 | 74.904958
35.1279305 | 75.018634
35.4883055 | 73.7640165
35.6773625 | 71.6569465
35.5321995 | 69.7298085
35.4679215 | 68.6955615
35.321912 | 68.625043
35.6224945 | 69.0674695
35.4910855 | 69.969698
35.6144585 | 70.0048785
35.741191 | 70.445688
35.7166975 | 70.8184665
35.595587 | 72.1975485
35.673182 | 73.718999
35.864687 | 75.029558
35.898093 | 75.5581405
35.8790585 | 75.851393
36.0661815 | 76.3725025
35.9326755 | 77.0041155
36.158046 | 77.641598
36.314901 | 76.335863
36.466246 | 74.138175
36.372791 | 72.917786
36.333658 | 72.4235145
36.381251 | 72.1454505
36.4901435 | 71.325642
36.467748 | 70.964941
36.3898175 | 71.172428
36.5788625 | 71.8130235
36.6030845 | 72.7128465
36.6118765 | 73.839935
36.6250425 | 74.304148
36.7692095 | 74.592031
36.725914 | 75.026345
36.803317 | 75.8681575
36.784905 | 76.756217
36.8961015 | 77.44751
37.0770665 | 77.945977
36.9459655 | 78.3489445
37.120214 | 78.9113935
37.286095 | 78.801064
37.383744 | 78.0636295
37.4305595 | 77.417833
37.370663 | 76.7290725
37.3636105 | 76.594211
37.301942 | 76.6841625
37.444008 | 77.065665
37.432318 | 77.8143115
37.516756 | 78.7311805
37.772004 | 78.1787715
37.8242015 | 77.3311865
37.7064535 | 76.547403
37.777392 | 75.728409
37.908321 | 75.472208
37.797875 | 75.882778
37.8870155 | 76.0368825
37.910207 | 76.8884205
37.8979945 | 77.7491995
37.980311 | 79.0375345
38.0234205 | 81.0153745
38.1016155 | 82.3387305
38.4043115 | 83.0143155
38.350492 | 82.200529
38.2851 | 81.9501785
38.3988345 | 81.689217
38.451963 | 81.744176
38.430058 | 81.948487
38.5181835 | 82.699794
38.5149715 | 83.2044965
38.514267 | 83.7607495
38.662129 | 84.5807925
38.679786 | 84.88076
38.6917415 | 85.309556
38.766822 | 86.046642
38.8125235 | 86.361231
38.9066325 | 86.712132
39.070418 | 87.1271925
39.0690055 | 86.909894
39.0915325 | 86.973087
39.0163925 | 87.449336
39.0659245 | 87.627423
39.155761 | 88.0689695
39.2736845 | 88.9339295
39.181405 | 89.483404
39.331648 | 90.3245455
39.268233 | 91.048647
39.344264 | 91.9944875
40.257134 | 85.8644975
40.1419355 | 79.5186615
39.9776855 | 75.366225
39.863745 | 72.280396
39.812589 | 70.935306
39.866522 | 70.1242065
39.842634 | 70.2209935
39.89956 | 70.781994
40.0070925 | 70.811039
40.1235085 | 70.3651595
40.014681 | 70.7310945
40.0785545 | 71.401127
40.029485 | 72.1738065
40.249897 | 73.056129
40.120513 | 73.9605005
40.1861285 | 75.56253
40.1846735 | 77.330362
40.25885 | 78.9501825
40.403482 | 79.9101375
40.396282 | 80.173942
40.510072 | 80.8570025
40.4238365 | 81.677729
40.746369 | 81.3849325
40.7487835 | 81.193925
40.577584 | 81.356118
40.7421715 | 82.262953
40.7806335 | 83.0106335
40.897145 | 84.073354
40.8189235 | 85.353055
40.922708 | 86.410916
40.9271455 | 87.590395
41.08974 | 87.8589315
41.096015 | 88.388646
41.0710475 | 88.878879
41.1920765 | 89.1414775
41.3495325 | 88.8073535
41.7699455 | 85.624171
41.6513625 | 82.603801
41.6931645 | 80.691948
41.583482 | 79.068062
41.563846 | 78.5923395
41.5449825 | 78.737724
41.663861 | 79.048605
41.6809215 | 79.2099875
41.80672 | 79.4272895
41.795922 | 79.869674
41.853204 | 80.1470865
41.8166355 | 80.9458285
41.886275 | 81.6341505
41.915551 | 82.1529305
41.9740565 | 83.2955525
41.9579065 | 84.258887
41.94982 | 85.5335605
42.054395 | 86.5110445
42.1757895 | 87.4980605
42.249115 | 88.2328585
42.147847 | 88.9542805
42.2160415 | 91.1557975
42.3022645 | 92.785613
42.560875 | 92.2818775
42.4511665 | 92.217114
42.6512315 | 92.823932
42.5191875 | 93.473145
42.6191585 | 93.964325
42.7556075 | 94.356822
42.874888 | 94.525087
42.7562035 | 95.172113
42.784721 | 96.2311065
43.0009195 | 95.716591
43.088723 | 95.72433
43.1559665 | 96.132793
43.097131 | 96.1442495
43.125197 | 96.022692
43.195173 | 96.5323075
43.256575 | 95.757618
43.433824 | 95.324184
43.2159885 | 95.119387
43.358469 | 95.3215285
43.3803895 | 95.49691
43.3098895 | 96.2732125
43.3998145 | 97.1759065
43.5278185 | 97.31836
43.530349 | 98.2954985
43.6753935 | 98.174785
43.781543 | 96.877511
43.968245 | 95.6257525
43.845303 | 94.7348075
43.917996 | 94.8680595
43.9459835 | 95.361005
43.860182 | 96.0004295
43.8485495 | 97.444457
43.898434 | 98.27557
44.1197515 | 99.0443545
44.1670575 | 99.3362575
44.37966 | 98.914429
44.3321515 | 98.6288815
44.415337 | 98.253065
44.4033175 | 98.024059
44.408381 | 97.8710715
44.4319035 | 98.33585
44.523351 | 99.277376
44.580296 | 100.1797625
44.5605995 | 100.510885
44.7294585 | 100.3833985
44.782266 | 99.7849755
44.6429595 | 99.3788725
44.84409 | 99.5514285
44.826205 | 99.1625605
44.984535 | 99.4131415
45.2601075 | 99.5366105
45.2461865 | 97.320241
45.248133 | 96.0253875
45.2241195 | 94.5881965
45.2123385 | 93.8894555
45.2504275 | 93.512925
45.2237 | 94.5388295
45.2118115 | 95.3408565
45.3952755 | 95.735823
45.3420615 | 96.4815705
45.43731 | 97.324091
45.4365575 | 97.784196
45.397436 | 98.814296
45.4293155 | 100.267135
45.5447805 | 101.8856285
45.751178 | 102.899628
45.810895 | 103.430527
46.0783955 | 102.7167335
46.0722845 | 100.4884
45.9643275 | 99.5482265
46.0205315 | 99.1518985
45.992239 | 99.1685715
46.1101665 | 98.7424305
46.072619 | 99.22265
46.136133 | 99.951722
46.0976405 | 100.5742575
46.272812 | 101.217802
46.1399935 | 102.658495
46.20244 | 104.6614065
46.323934 | 106.011937
46.436922 | 107.142252
46.578237 | 107.4087235
46.4492315 | 108.2376725
46.406728 | 109.2955655
46.761342 | 109.8081385
46.72859 | 109.3967695
46.787786 | 109.7019665
46.9776225 | 109.769661
46.8127415 | 109.5790425
46.850005 | 110.5768475
47.042276 | 111.4165515
47.496214 | 108.060274
47.320746 | 104.8333705
47.3692175 | 102.8664005
47.3100105 | 101.9676855
47.271898 | 102.0499485
47.1988255 | 102.242031
47.333099 | 102.5100735
47.273909 | 103.1506845
47.3426355 | 103.831347
47.362795 | 103.904046
47.438097 | 103.7748275
47.4754615 | 104.248273
47.646629 | 104.9724005
47.55835 | 105.56128
47.7132935 | 106.3520935
47.815514 | 106.0546855
47.743048 | 106.5209935
47.779688 | 107.582069
48.0174515 | 108.2977705
47.872596 | 109.233249
47.930529 | 110.3285385
48.1241245 | 110.4031605
48.150882 | 110.866197
48.1538855 | 110.3947475
48.0758625 | 110.823003
48.2279375 | 111.33052
48.293961 | 111.86818
48.295851 | 112.364378
48.422834 | 112.899316
48.484974 | 112.386289
48.571016 | 112.2041055
48.6769375 | 111.766882
48.694496 | 111.441648
48.741315 | 111.669841
48.6989115 | 111.8539655
48.848734 | 111.6485445
48.892631 | 111.059978
48.8207 | 111.017276
48.980633 | 111.6788895
48.954274 | 111.6699405
48.9507905 | 112.3051185
49.2214015 | 111.725841
49.095093 | 112.183543
49.046592 | 113.807387
49.079487 | 115.5468175
49.3150175 | 116.447923
49.2367255 | 116.7516315
50.0061895 | 112.6255
49.855863 | 107.925998
49.7364375 | 104.8232285
49.70704 | 102.85663
49.6366995 | 101.9785075
49.6664165 | 101.9225155
49.617222 | 102.029448
49.6845315 | 102.1304955
49.6832415 | 102.4137215
49.7458025 | 103.260112
49.9921865 | 103.7727295
50.043369 | 103.160712
49.956541 | 102.5911295
50.0952585 | 102.8273645
49.9511145 | 103.4887335
50.148164 | 104.0754345
50.044251 | 105.272882
50.2835685 | 105.56821
50.124415 | 106.466187
50.290258 | 107.429246
50.315937 | 108.271361
50.256123 | 110.051587
50.306802 | 111.638006
50.391577 | 113.032958
50.369927 | 114.47452
50.258846 | 116.8482005
50.76442 | 118.257687
50.9124305 | 116.147897
50.9260065 | 114.1388845
50.7276265 | 113.7266855
50.8046945 | 113.8637375
50.9899745 | 114.1267245
50.8838165 | 114.7470865
50.9861295 | 115.3432055
51.0499335 | 116.521307
51.2763225 | 116.0242685
51.421122 | 114.4616465
51.290201 | 113.414524
51.3730105 | 112.8886645
51.4148245 | 113.076133
51.238891 | 113.714335
51.3657935 | 114.5133335
51.313257 | 115.762266
51.4435205 | 116.741644
51.5328555 | 117.4199895
51.741938 | 116.8749445
51.527556 | 116.469877
51.684006 | 116.494193
51.747681 | 116.7975665
51.854168 | 117.4927315
51.878716 | 117.7961225
51.8409825 | 118.5486045
51.9660715 | 119.5384475
51.9048085 | 120.7674355
51.903333 | 122.9094035
52.28552 | 122.8859355
52.171035 | 122.070857
52.356457 | 121.287918
52.6241735 | 119.7157435
52.4963175 | 117.824668
52.3536935 | 117.411224
52.425581 | 117.711444
52.5995015 | 117.5635305
52.368316 | 117.270526
52.831973 | 116.5051865
52.882588 | 114.1719725
52.844611 | 111.998062
52.858893 | 110.7538765
52.91301 | 109.162387
52.8995155 | 108.533977
52.8979885 | 108.0909545
52.908169 | 107.3324625
53.0072795 | 107.5510895
52.962015 | 108.2806665
52.896429 | 109.1712315
52.9410165 | 111.617697
53.0782215 | 112.845531
53.1574665 | 113.585228
53.070771 | 114.918858
53.2556095 | 116.375884
53.172598 | 118.186965
53.263112 | 120.203609
53.2317275 | 122.087715
53.845109 | 122.2910085
53.900476 | 118.8712375
53.8375395 | 116.7813025
53.74436 | 114.7762545
53.679658 | 114.261614
53.874416 | 114.0568475
53.705261 | 114.177553
53.8869265 | 114.3640985
54.0007565 | 114.247381
53.9627345 | 114.268442
53.893374 | 115.8977045
53.9259245 | 118.144971
53.9873615 | 119.508876
53.91073 | 121.2312775
54.0516295 | 123.063501
54.1154315 | 124.863764
54.2334505 | 125.6371785
54.211866 | 126.886911
54.477639 | 127.378578
54.6436625 | 126.999827
54.4217145 | 126.997615
54.5161265 | 127.528295
54.823501 | 127.385291
54.732153 | 126.5155045
54.806055 | 126.320426
54.7946725 | 127.154406
55.1718455 | 127.464556
55.2821335 | 122.805168
55.219631 | 119.7266255
55.296031 | 117.20247
55.1475365 | 115.038364
55.098335 | 114.353435
55.122971 | 113.810308
55.1462785 | 113.9996015
55.2233555 | 114.3005655
55.3338365 | 114.1759985
55.1915095 | 115.038099
55.1773705 | 116.42593
55.325809 | 117.7335815
55.310511 | 119.7628625
55.3563605 | 121.562755
55.360556 | 123.3638775
55.452729 | 125.2830485
55.490486 | 127.0181795
55.671301 | 127.8276205
55.752836 | 129.021042
55.8184755 | 128.831837
55.9219455 | 128.1643335
55.872658 | 127.7798735
55.9409485 | 127.778628
56.038489 | 127.8088925
56.026881 | 128.3243655
55.993671 | 128.8315975
56.217711 | 128.8289355
56.213064 | 127.670435
56.3818205 | 127.1049105
56.5006245 | 125.427319
56.519509 | 124.3513435
56.483797 | 124.266948
56.4591475 | 124.222708
56.4338895 | 125.062783
56.6003085 | 124.418586
56.5383825 | 124.041612
56.6060665 | 124.6638165
56.7164345 | 125.70067
56.7575905 | 126.75656
56.951664 | 126.8531395
56.9989485 | 126.0160035
57.099716 | 124.9888335
57.000291 | 123.384413
57.144736 | 122.528992
57.0536215 | 121.3520395
57.021796 | 121.1342145
57.0706625 | 121.612513
57.105708 | 122.391067
57.165432 | 123.4217925
57.304514 | 124.453026
57.360303 | 125.6932415
57.3583375 | 126.4483755
57.4620335 | 127.3774695
57.5775465 | 127.9007605
57.7115455 | 128.085418
57.676106 | 127.925367
57.714173 | 127.6532515
57.719019 | 127.810879
57.627297 | 127.936407
57.946058 | 128.0634765
57.879015 | 128.373479
57.8309465 | 128.4792615
57.795971 | 128.5895735
57.9767575 | 128.1566365
58.091368 | 127.864587
58.1501585 | 127.6724725
58.201676 | 127.6539345
58.457115 | 126.7194665
58.4115725 | 125.818914
58.3890715 | 125.9091065
58.2883695 | 126.2001815
58.4334675 | 125.988916
58.506702 | 125.663734
58.4183395 | 125.9493625
58.3662735 | 127.3415285
58.514673 | 128.9156505
58.5502945 | 130.398471
58.7364705 | 131.7501415
58.839583 | 130.7911595
58.942687 | 130.2544795
58.817383 | 130.2268075
58.8224595 | 130.2678
58.887746 | 131.3724985
58.975061 | 132.915529
59.0351235 | 133.2535465
59.2047585 | 133.3594715
59.242422 | 132.7481565
59.26601 | 131.5740905
59.4701455 | 130.0214405
59.411173 | 127.3602605
59.4413455 | 126.3098275
59.511216 | 125.791772
59.4154465 | 126.181556
59.565309 | 126.306584
59.568292 | 125.888039
59.541831 | 126.5632325
59.619387 | 127.1769805
59.670899 | 128.0415425
59.6199955 | 129.3270645
59.622052 | 130.8514455
59.7548805 | 132.3538285
59.9461655 | 131.909487
60.1430485 | 131.5876055
59.9765815 | 131.817821
59.93577 | 132.4729815
60.092856 | 132.962524
60.181008 | 132.687161
60.259425 | 133.075848
60.3211565 | 133.2291545
60.311092 | 133.892872
60.3198365 | 134.5749685
60.322877 | 134.84216
60.668655 | 133.7624345
60.5475595 | 132.7882715
60.767143 | 131.3185005
60.7145705 | 129.8130495
60.689872 | 129.4276115
60.728343 | 129.256951
60.6573405 | 129.5498025
60.8461875 | 129.5881245
60.972814 | 129.0105405
60.9771825 | 128.754729
60.933384 | 129.539192
61.0526665 | 130.755063
61.108156 | 131.224094
61.0464895 | 131.5300305
61.1537585 | 132.27013
61.0790865 | 133.2268895
61.3835045 | 133.43898
61.4243415 | 133.3279415
61.306883 | 133.4480765
61.432007 | 133.5601185
61.4002595 | 133.730181
61.3939685 | 134.2193755
61.61559 | 134.0458535
61.569341 | 134.8374405
61.605875 | 135.580729
61.6459235 | 136.1513655
61.7529275 | 136.794292
61.7526485 | 137.3156745
61.8509115 | 137.6107945
62.025285 | 137.549099
61.9510645 | 137.0900715
61.9618095 | 137.025344
62.07051 | 137.2638155
62.1461725 | 137.936897
62.1611135 | 138.6010885
62.2360225 | 138.276967
62.4424155 | 138.283673
62.318995 | 138.0589705
62.4061895 | 137.7686195
62.6697155 | 136.306802
62.760094 | 134.1299745
62.8285195 | 132.397709
62.657427 | 131.333894
62.715102 | 131.0853035
62.549266 | 131.757546
62.656869 | 133.2802785
62.6531375 | 134.3897545
62.774419 | 135.0463955
62.7666685 | 136.517978
62.9308875 | 137.339158
62.9728485 | 136.893547
62.9842225 | 137.6513765
63.0844015 | 137.417814
63.074565 | 138.003682
63.189487 | 138.0189655
63.209294 | 138.5034335
63.05916 | 139.736687
63.2870365 | 140.3982645
63.265071 | 141.76624
63.3937875 | 142.2338505
63.48739 | 143.0786275
63.4339965 | 143.238508
63.511052 | 143.9941365
63.668341 | 143.3633005
63.7243605 | 142.8360275
63.7292635 | 142.7097585
63.5767925 | 143.2092225
63.8118485 | 144.0040655
63.7482495 | 145.090339
63.777447 | 146.3681215
63.9017465 | 147.4119475
63.994028 | 148.259876
64.148858 | 148.7675125
64.1252355 | 148.946954
64.4859585 | 147.993512
64.2754255 | 146.464152
64.4488765 | 145.646042
64.39319 | 144.3080385
64.456264 | 143.996314
64.487084 | 143.8687335
64.4291895 | 143.798314
64.3192755 | 145.3543065
64.6227555 | 146.9783135
64.65149 | 147.256474
64.5810735 | 148.2739885
64.7320825 | 148.0882195
64.6918495 | 148.317759
64.758419 | 148.7537325
64.9160365 | 149.2267645
64.814466 | 149.5983605
64.897202 | 149.5673555
64.940316 | 149.577893
65.0559055 | 149.785749
65.287893 | 149.5225935
65.179293 | 147.983025
65.1697035 | 148.0375335
65.214333 | 148.6816495
65.3035115 | 149.101539
65.385289 | 149.873161
65.4632805 | 150.4829005
65.5190805 | 150.298894
65.5393575 | 150.4623865
65.535261 | 151.0179485
65.4495575 | 152.207478
65.5816375 | 153.539001
65.703588 | 154.120406
65.7386295 | 154.80505
65.8971945 | 155.1617325
65.8011475 | 155.8848605
66.0777715 | 155.1785385
66.02661 | 153.4243895
66.120823 | 152.0741615
66.151114 | 151.550395
65.996764 | 151.6252045
66.138081 | 152.220268
66.1780525 | 153.0863525
66.3250395 | 153.665865
66.243774 | 153.536649
66.582598 | 151.9322145
66.5304235 | 151.0716165
66.561396 | 150.53351
66.512542 | 150.341396
66.5259205 | 150.9565075
66.532183 | 151.5528095
66.5974035 | 152.8064545
66.776785 | 153.6798125
66.7852675 | 153.2024355
66.839758 | 153.32987
66.7891975 | 153.872597
66.85335 | 154.171944
66.9221095 | 154.334336
66.88603 | 154.909553
67.176973 | 155.6005455
67.3676815 | 153.9074425
67.3019165 | 152.229391
67.34376 | 151.007657
67.3857795 | 150.019436
67.255887 | 149.877979
67.2318625 | 150.958524
67.3065865 | 152.5430265
67.363908 | 154.0244065
67.402328 | 155.772005
67.310547 | 158.4283925
67.597718 | 160.1431235
67.5562635 | 161.4884515
67.6617705 | 163.015485
68.076071 | 162.235994
67.951052 | 160.0203205
67.8878145 | 157.7094795
68.069067 | 155.9216195
67.992102 | 154.937321
68.062356 | 154.006032
68.2401805 | 152.7091165
68.015049 | 152.239199
68.1204345 | 152.0619235
68.16017 | 152.837506
68.000963 | 154.3184305
68.2402515 | 155.3135385
68.157605 | 157.1129125
68.3136405 | 159.6017155
68.2998595 | 161.548677
68.4794205 | 163.3468545
68.5174975 | 163.9555645
68.5160235 | 164.6366075
68.6767905 | 165.40614
68.628545 | 166.3500515
68.646881 | 166.378534
68.7572165 | 166.988939
69.1865725 | 166.3364005
69.082488 | 165.1874065
69.1290225 | 164.2549765
69.1343395 | 162.8753615
68.9681465 | 163.612384
68.9614415 | 164.282925
69.091521 | 164.613127
69.1009555 | 165.330189
69.206606 | 166.960037
69.1949435 | 168.2835105
69.3361115 | 169.8509955
69.3865535 | 170.859408
69.558645 | 171.741518
69.828579 | 168.4881705
69.8876115 | 164.433653
69.873974 | 161.0652695
69.8516075 | 158.7479425
69.863432 | 157.9515485
69.8668365 | 157.536238
69.7807095 | 157.5715085
69.821137 | 158.718323
69.9900245 | 159.893927
69.919342 | 159.919891
69.9896995 | 160.3081125
70.11543 | 160.7088995
70.034698 | 161.2576955
69.978984 | 162.6931395
70.164889 | 163.6201975
70.234253 | 164.1433895
70.382155 | 164.973331
70.530077 | 164.4472395
70.394308 | 163.169557
70.43775 | 162.0546295
70.533224 | 161.856982
70.6210285 | 161.846416
70.7024385 | 160.4844235
70.646223 | 159.786172
70.8681515 | 159.533509
70.848472 | 159.1243875
70.809893 | 158.9106005
70.7555225 | 159.8913475
70.976772 | 161.4591765
70.8517755 | 162.3613085
70.9755625 | 163.1223475
70.9464775 | 164.032849
71.080547 | 164.585971
71.440365 | 164.2590945
71.2987225 | 162.732297
71.461714 | 161.259455
71.3489225 | 160.4983315
71.368159 | 159.875908
71.9100465 | 158.3444795
71.8068835 | 153.8074895
71.75921 | 150.021047
71.670414 | 148.0180445
71.677621 | 146.158159
71.8062 | 145.063387
71.6289415 | 144.8563755
71.737526 | 145.879086
71.686749 | 146.832637
71.696294 | 148.4248705
71.735737 | 149.7646815
71.834649 | 151.1497445
71.768627 | 153.182381
71.9868045 | 155.013991
71.885014 | 156.347035
71.937869 | 157.655574
72.057486 | 159.9876695
72.187238 | 161.573262
72.348765 | 162.7334335
72.4719325 | 161.750419
72.467563 | 161.172313
72.427274 | 161.466276
72.4028275 | 161.3938945
72.608351 | 162.4106965
72.5092975 | 162.7200725
72.536151 | 164.049197
72.6539255 | 165.517407
72.7377385 | 166.4567055
72.835778 | 166.5316635
72.94437 | 166.4935165
72.941401 | 166.108159
72.9533445 | 167.0675085
73.1281585 | 167.4237665
73.066264 | 166.8178855
73.054522 | 166.8310195
73.0130645 | 167.7007375
73.182451 | 168.539643
73.095436 | 170.323637
73.441094 | 170.3828815
73.4779725 | 169.60104
73.3152055 | 169.7482905
73.3486555 | 170.882244
73.5515155 | 172.170674
73.464166 | 173.6293445
73.5995155 | 174.6130195
73.678481 | 175.3272105
73.966175 | 172.326541
73.985506 | 169.466455
73.9294795 | 167.7999075
73.9403995 | 167.3025855
73.864392 | 167.936508
73.8769 | 169.208306
73.8718205 | 170.280936
74.0158945 | 171.347859
74.162775 | 171.936961
74.2283815 | 171.8644665
74.330137 | 170.9500935
74.236059 | 170.148676
74.2502855 | 170.2928195
74.306368 | 170.5481565
74.355626 | 171.975883
74.430521 | 173.063063
74.4974925 | 174.2554455
74.402514 | 175.909808
74.562532 | 177.4966365
74.6432215 | 177.899016
74.785933 | 177.8041625
74.719996 | 177.7247555
74.7344835 | 179.1411575
74.782837 | 180.2760675
75.1067085 | 178.6021435
75.055419 | 176.6605515
75.248443 | 174.57688
75.088749 | 173.5454935
75.1100875 | 173.431919
75.294533 | 173.048551
75.2770365 | 173.761855
75.217359 | 173.9853995
75.18893 | 175.004259
75.166061 | 176.5859735
75.248029 | 178.671581
75.379396 | 179.559553
75.5043805 | 179.636429
75.453957 | 180.363546
75.5462415 | 181.092934
75.5599225 | 182.3201545
75.529704 | 183.0794925
75.804221 | 183.59153
75.7625945 | 184.433889
75.749059 | 185.8271845
75.9836935 | 186.9111875
76.147132 | 186.143278
76.235015 | 183.092172
76.163023 | 181.355331
76.2832535 | 179.483199
76.2310535 | 178.5955995
76.2088405 | 178.0535965
76.366199 | 177.5923925
76.4095425 | 177.0289225
76.432024 | 177.1310815
76.4489375 | 177.6320285
76.419161 | 178.1981355
76.5992525 | 179.1616835
76.62128 | 179.190999
76.591714 | 179.6100375
76.641537 | 180.164826
76.560428 | 181.7518015
76.6580005 | 182.9262165
76.7741665 | 184.2902515
76.821276 | 184.975174
77.0340405 | 185.237902
77.0916395 | 185.203783
77.0056235 | 185.839004
77.0086625 | 187.559342
77.100372 | 189.2196725
77.2267 | 190.690632
77.239818 | 190.03965
77.3541335 | 188.595452
77.5205025 | 187.4544565
77.3404175 | 186.3394515
77.34649 | 186.8898745
77.5186635 | 187.299687
77.5686035 | 187.929451
77.5182565 | 188.618834
77.667026 | 189.0408905
77.78856 | 187.488335
77.8577705 | 186.2054895
77.9431415 | 186.2025185
77.921045 | 184.677723
77.993233 | 183.7405145
78.022535 | 182.861642
77.989893 | 182.6347885
78.022911 | 183.056486
77.952793 | 183.5587745
78.168468 | 184.143189
78.20907 | 185.114966
78.192882 | 185.072782
78.4791235 | 184.246578
78.410824 | 183.035261
78.3713835 | 182.6831225
78.421145 | 183.071149
78.628896 | 182.6738515
78.6522215 | 180.7048755
78.586876 | 179.302493
78.6380965 | 178.1124055
78.7626855 | 177.438173
78.640249 | 177.3370365
78.6417335 | 178.446869
78.803161 | 179.9465155
78.7855075 | 181.157453
78.8851105 | 182.213366
78.9791875 | 182.5661575
79.017335 | 183.4571885
79.1884015 | 182.1234965
79.190423 | 181.0252765
79.1079505 | 180.9994895
79.2436555 | 181.144481
79.2976885 | 181.735435
79.2769395 | 181.949752
79.5799725 | 180.905824
79.5546375 | 178.8485885
79.4858625 | 177.4137805
79.425335 | 177.6354695
79.4651135 | 178.6217975
79.4628975 | 180.8245655
79.644479 | 182.750663
79.61617 | 184.404179
79.694697 | 185.2647655
79.8600055 | 184.0026835
79.8810665 | 183.34228
79.994824 | 183.749487
79.9112855 | 184.5556325
79.8950645 | 185.453541
80.360231 | 185.4343475
80.234049 | 183.1401225
80.1461615 | 182.034818
80.2902 | 182.009694
80.1403195 | 183.1296035
80.247738 | 184.564972
80.286579 | 185.7947505
80.4317025 | 186.992666
80.377765 | 187.778645
80.525884 | 188.321691
80.6612475 | 188.96831
80.5452 | 189.70927
80.567765 | 190.920151
80.580893 | 191.891144
80.6282315 | 193.666183
80.652641 | 195.8428375
80.896976 | 195.630702
80.839495 | 195.591164
80.9501465 | 195.538677
81.0033365 | 194.5590595
81.1143365 | 194.5581775
81.1678205 | 194.9196425
81.179537 | 194.834729
81.221878 | 195.9149395
81.2079135 | 196.4959665
81.5443495 | 195.5344285
81.4068745 | 193.3500115
81.549005 | 192.028936
81.5598885 | 191.6647375
81.467654 | 191.1283275
81.6823225 | 191.333423
81.640761 | 190.358429
81.753491 | 189.6947495
81.8962855 | 188.3905045
81.82866 | 187.657558
81.9565365 | 186.881217
81.9256025 | 186.5063345
81.942941 | 187.052757
81.903449 | 187.8417945
81.927352 | 188.755132
81.9454015 | 190.222809
82.063516 | 191.454133
82.0740215 | 193.4375695
82.163084 | 194.6675375
82.4271265 | 194.1808305
82.50948 | 192.976347
82.495653 | 191.9965215
82.476814 | 191.0053825
82.592005 | 190.4349115
82.630084 | 189.678368
82.7369225 | 188.5252235
82.81442 | 187.558201
82.75396 | 187.1685075
82.716997 | 186.4308795
82.6731115 | 187.0771485
82.8003105 | 187.927631
82.936594 | 188.6406505
82.8208825 | 189.51196
82.829272 | 191.137572
82.899828 | 193.0237355
83.0042385 | 194.591753
83.064668 | 195.781658
83.171287 | 195.658494
83.092354 | 196.08683
83.1917225 | 196.8740735
83.2051375 | 197.798725
83.4478515 | 198.428447
83.4126285 | 198.068437
83.411559 | 197.9369735
83.646513 | 197.9705485
83.6307765 | 197.8694965
83.557153 | 198.791907
83.613782 | 198.83594
83.715079 | 199.0033445
83.723167 | 199.464792
83.7735 | 199.429043
83.888142 | 200.389321
83.9357715 | 201.3193325
83.9564615 | 203.0042835
84.0122585 | 203.504768
84.117932 | 203.5654555
84.1237435 | 203.8884985
84.2800085 | 203.6456155
84.111458 | 204.1187375
84.104395 | 205.5558085
84.2758955 | 206.3402025
84.5056495 | 206.225249
84.478232 | 204.632373
84.619322 | 203.0419
84.632846 | 201.0258195
84.5557245 | 200.5806275
84.665287 | 200.6063565
84.6485625 | 200.6909005
84.558386 | 201.42429
84.8540905 | 201.9964965
84.879051 | 201.6922265
84.96933 | 201.3430375
85.0728675 | 199.532759
85.0547395 | 198.393429
85.0796165 | 197.8186455
84.9762885 | 198.013597
85.0232435 | 199.969585
85.037044 | 201.5141385
85.1239825 | 203.5622995
85.330333 | 204.420185
85.6376545 | 202.434561
85.5745215 | 199.6760855
85.583338 | 198.115617
85.5674915 | 197.779809
85.4954105 | 198.7359025
85.495655 | 200.14617
85.6785525 | 201.4637445
85.683826 | 201.349016
85.6645785 | 202.3661565
85.5695365 | 204.180897
85.7327045 | 206.249828
85.830726 | 207.5447545
85.946968 | 207.519592
85.9776125 | 207.6742175
86.0622285 | 208.6331615
86.0560725 | 209.2242205
86.158366 | 208.9760085
86.1527635 | 207.3120635
86.214916 | 206.551327
86.342036 | 205.709909
86.2084065 | 205.6959135
86.323842 | 205.79432
86.464742 | 205.628084
86.357322 | 206.602853
86.5104275 | 207.420824
86.509504 | 208.506093
86.4824775 | 209.921802
86.5547945 | 211.876797
86.813159 | 213.426019
86.852884 | 212.692359
86.9556035 | 211.401294
86.939019 | 210.347059
86.9878615 | 209.72698
87.093632 | 209.466002
87.157175 | 208.8928685
87.028901 | 208.0366555
87.1794265 | 207.7973995
87.3522415 | 206.8569225
87.208515 | 205.694278
87.26018 | 205.674774
87.2544735 | 206.804934
87.4056045 | 208.1246895
87.420345 | 208.9175855
87.479128 | 208.837883
87.7647845 | 206.5680855
87.70643 | 204.2038165
87.720423 | 203.003337
87.658554 | 202.540567
87.7323855 | 202.6994835
87.7184305 | 203.754493
87.744912 | 204.257349
87.83667 | 205.337681
87.9617615 | 206.447049
87.947854 | 207.5395335
88.0313425 | 209.2024275
88.0426005 | 210.514859
88.3489655 | 209.1848285
88.263316 | 207.232812
88.265861 | 206.5745195
88.2602025 | 206.4760785
88.2050355 | 207.5609405
88.2352715 | 208.295201
88.434486 | 209.30058
88.5339925 | 208.508119
88.5234745 | 207.8070445
88.6399445 | 207.5719695
88.6102225 | 207.9070035
88.7020565 | 208.8696825
88.753138 | 208.912329
88.5717575 | 209.5652265
88.704839 | 210.9447915
88.7286495 | 212.689519
88.8804395 | 214.4696295
88.959974 | 215.2839755
88.942852 | 215.3332895
89.109047 | 215.7746875
89.2072665 | 215.7422455
89.010383 | 216.55952
89.1579845 | 217.083588
89.3003355 | 218.0850575
89.4086 | 217.8390685
89.4903795 | 216.190655
89.5820645 | 214.6609885
89.475579 | 214.850617
89.4336915 | 214.8448295
89.563867 | 215.727222
89.457614 | 216.8870945
89.5444015 | 218.9650425
89.611713 | 220.4070445
89.814415 | 221.5075735
89.7820165 | 222.4680875
89.7295175 | 223.551502
89.8354025 | 224.56829
90.104814 | 224.416898
90.1620095 | 223.218875
90.1349875 | 222.0796155
90.172436 | 221.5441625
90.15319 | 221.990642
90.167369 | 223.095743
90.2480935 | 224.063078
90.4776295 | 224.238854
90.4963195 | 222.693277
90.429525 | 221.7159685
90.543197 | 220.565211
90.4517395 | 220.7104715
90.6096025 | 219.9271085
90.5983145 | 218.662588
90.8222295 | 217.7577815
90.679726 | 218.426031
90.695856 | 219.3852095
90.8157185 | 220.219176
90.8233475 | 220.950889
90.966323 | 220.5042655
90.8000525 | 220.7672035
90.8801785 | 222.000811
90.9323785 | 223.439515
91.0631535 | 224.871741
91.1945505 | 225.3481465
91.3037395 | 225.4016385
91.1557115 | 226.714703
91.0957485 | 228.580878
91.4098935 | 230.088167
91.5244425 | 228.5815165
91.4700475 | 227.947374
91.659666 | 227.0080935
91.6186275 | 225.4506245
91.6219385 | 225.4732125
91.8221715 | 225.8030435
91.6880045 | 226.125188
91.673512 | 226.7448455
91.69922 | 228.5423595
91.853447 | 229.299317
91.9052475 | 230.222649
91.992902 | 231.162318
92.092924 | 231.0276855
92.154408 | 230.876306
92.1129995 | 231.0079595
92.1276515 | 231.7946455
92.363539 | 231.9376165
92.3791395 | 231.3117425
92.373651 | 231.088673
92.373674 | 230.4453285
92.532322 | 229.6709565
92.483421 | 229.386318
92.577145 | 229.6210465
92.5100735 | 230.032809
92.613881 | 229.79779
92.743702 | 229.771031
92.8211485 | 229.43902
92.8257755 | 229.1554035
92.8213055 | 229.674334
92.890659 | 229.9256835
92.8454335 | 231.404518
92.8832085 | 232.9513535
92.8640965 | 234.9505565
93.143633 | 235.2361115
93.026645 | 235.1812855
93.20493 | 234.6852685
93.195472 | 235.059909
93.329829 | 235.8535295
93.304496 | 236.5321845
93.4380955 | 236.605676
93.5828585 | 235.211209
93.504817 | 233.937991
93.6207155 | 233.443107
93.6679085 | 233.0680645
93.808099 | 231.9767485
93.86461 | 230.167709
93.9459115 | 228.6073795
93.847166 | 227.716603
93.8499695 | 227.1598995
93.8122675 | 228.1480805
93.800151 | 228.8702305
93.9484845 | 229.770348
94.073065 | 230.1135335
94.14527 | 229.267768
94.1319745 | 229.1702425
94.073858 | 230.702981
94.0278085 | 232.871943
94.1906705 | 234.879814
94.4073795 | 235.03985
94.517636 | 234.2288595
94.4820595 | 233.097598
94.401029 | 232.8393485
94.5909315 | 232.8469715
94.6393685 | 233.195023
94.557388 | 233.0937575
94.8014525 | 232.3131935
94.8302995 | 231.0634615
94.847024 | 230.226266
94.8660795 | 230.6188765
94.9399695 | 230.1787545
95.0099435 | 230.6901845
94.9799235 | 230.450174
94.99585 | 230.1501065
95.1376295 | 230.123381
95.0311345 | 230.721705
95.2420865 | 231.3559625
95.291559 | 231.2036905
95.356796 | 231.1156095
95.2611985 | 232.158083
95.408206 | 232.926708
95.4451255 | 233.2381465
95.384783 | 234.2721015
95.450203 | 235.586481
95.58468 | 236.589982
95.5860795 | 237.055396
95.6421825 | 238.6226675
95.800124 | 239.1589025
95.8150605 | 238.6898415
95.681549 | 238.347722
95.7721955 | 238.90659
95.9333715 | 239.5752675
96.019636 | 239.54361
95.990407 | 240.1006935
96.1166365 | 241.171744
96.129709 | 241.903422
96.2233255 | 242.173492
96.236148 | 241.0814305
96.256881 | 241.0364515
96.2993175 | 241.5694275
96.220089 | 243.0524995
96.326614 | 244.803928
96.295118 | 247.1680535
96.3360225 | 249.849289
96.5827115 | 251.162952
96.432023 | 252.524753
96.7118175 | 254.1376505
96.6531265 | 255.343751
96.8628665 | 254.27543
96.920489 | 251.94975
97.032333 | 249.635466
97.021036 | 247.5384955
96.9946615 | 245.7020095
97.0263805 | 244.6256825
97.033497 | 244.7984385
97.038265 | 245.268536
97.3376125 | 245.735007
97.182623 | 246.4372265
97.257727 | 246.962365
97.343847 | 247.7096245
97.3872865 | 247.612363
97.389598 | 247.438732
97.4781505 | 247.849554
97.5079955 | 247.945178
97.5845055 | 247.8346695
97.615299 | 248.197319
97.7527445 | 248.2548715
97.6419915 | 249.1456415
97.7360555 | 250.042236
97.7671115 | 250.2684535
97.9636145 | 250.162306
97.8919545 | 250.676937
98.055161 | 250.8189535
98.089097 | 249.7900595
98.0474405 | 249.7394845
98.279539 | 250.533831
98.096718 | 250.5867315
98.2673545 | 251.067765
98.310569 | 251.8276775
98.2905385 | 252.5616445
98.291183 | 254.609042
98.3599215 | 255.6986995
98.561862 | 256.102451
98.360449 | 256.0915195
98.4954775 | 257.592234
98.674899 | 258.230013
98.584492 | 258.244254
98.9047545 | 257.2865685
98.88657 | 255.1440805
99.0503635 | 253.1513935
99.029696 | 252.045114
98.9738765 | 251.207983
98.9176645 | 251.827393
99.0059075 | 252.1400695
99.1900635 | 252.5464475
99.0786185 | 252.530273
99.171949 | 253.0608915
99.233552 | 253.8460865
99.3258475 | 253.671679
99.261109 | 253.861695
99.4086735 | 253.5165845
99.4208435 | 253.4845015
99.3965485 | 254.5410905
99.473287 | 255.970822
99.5304305 | 257.0698505
99.592869 | 257.8335105
99.738712 | 257.488048
99.7831235 | 257.260402
99.772466 | 257.5969045
99.7845245 | 258.4248335
99.819566 | 258.993035
100.021614 | 258.286633
100.1681315 | 256.818082
100.0533945 | 254.819258
100.062483 | 254.745478
100.119158 | 255.555651
100.134265 | 256.225685
100.2785185 | 256.635351
100.334436 | 256.2705785
100.308737 | 256.4947185
100.33688 | 256.4181625
100.3224885 | 256.665328
100.3616735 | 258.2859835
100.550842 | 258.681836
100.5344425 | 259.460638
100.567035 | 260.2720505
100.7109815 | 261.1230115
100.7994285 | 260.2973445
100.968496 | 259.0015895
100.825105 | 259.318995
100.7921705 | 259.2761545
100.892119 | 259.711956
100.968891 | 259.640233
100.902271 | 260.793635
101.0786965 | 261.8270945
101.082125 | 262.3200365
101.1480155 | 262.389833
101.3094575 | 261.675267
101.241954 | 261.1120905
101.363416 | 260.5262645
101.325837 | 261.4107255
101.39237 | 261.562444
101.4849965 | 262.1309675
101.633293 | 262.186645
101.521301 | 261.96304
101.6649485 | 261.314587
101.602352 | 263.0330825
101.506546 | 265.609351
101.7062355 | 267.0126915
101.833131 | 268.241403
101.822897 | 269.1150585
102.06157 | 268.4041475
102.134804 | 267.0864375
101.975133 | 266.6355045
102.050747 | 267.6825005
102.1457845 | 267.8347995
102.0789945 | 268.1014485
102.093505 | 269.042005
102.2014315 | 268.8818265
102.264683 | 267.9944265
102.208541 | 267.8687785
99.12221 | 122.3433665
98.312376 | 97.768876
96.645674 | 62.4563275
94.3161615 | 28.391453
88.732326 | -1.3280405
65.0982385 | 7.119925
64.915168 | 5.5664825
62.4952315 | 4.1808875
60.046173 | 2.71543
57.490871 | 1.2971745
54.848131 | -0.0951635
52.2472405 | -1.497009
49.6011085 | -2.8659335
46.6749775 | -3.6397925
46.5594135 | -5.032391
46.3096975 | -6.352854
46.1408445 | -7.6790985
45.826704 | -8.9271235
45.569332 | -10.166008
29.898822 | -5.315337
20.383957 | -0.4942415
21.044529 | -0.599088
18.9513085 | -0.5280145
16.6002225 | -0.4913715
14.0976855 | -0.4208995
11.6751625 | -0.4014985
9.1961355 | -0.364426
6.6623245 | -0.3163305
4.228412 | -0.3137455