## Sheet1
1nm/s
diplacement (nm) | force (µN)
0.370385 | 0.248698
0.8423035 | 0.8025755
1.372579 | 1.3757005
1.5683215 | 1.8793815
1.6598725 | 2.2421705
1.892991 | 2.49394
1.8459225 | 2.856777
1.8743135 | 3.1312485
1.931543 | 3.387299
2.059769 | 3.6049785
2.0487735 | 3.9425615
2.21427 | 4.1456525
2.291697 | 4.3713085
2.3939515 | 4.566694
2.372804 | 4.7918205
2.524321 | 4.8715625
2.5914945 | 5.016831
2.6490625 | 5.229775
2.7238205 | 5.355403
2.6809285 | 5.5837345
2.630864 | 5.845198
2.759555 | 6.0136525
2.819518 | 6.2326235
2.809771 | 6.4944905
2.8941965 | 6.6705655
2.9645905 | 6.862619
3.0647125 | 7.06071
3.031632 | 7.3132215
3.1514975 | 7.5116765
3.0943125 | 7.804974
3.158327 | 8.0419555
3.159659 | 8.310291
3.2169395 | 8.618003
3.222676 | 8.930852
3.2387865 | 9.3129995
3.3435045 | 9.609063
3.275452 | 9.9740155
3.4659595 | 10.230776
3.5001855 | 10.556136
3.645246 | 10.842148
3.6187935 | 11.169534
3.60083 | 11.5799675
3.7188215 | 11.8104115
3.7404625 | 12.1486455
3.817463 | 12.4199775
3.899084 | 12.7152665
3.885424 | 13.069892
3.970646 | 13.3896005
4.1558685 | 13.6237385
4.0670185 | 13.9684015
4.407208 | 13.954796
4.4858185 | 14.014838
4.506911 | 14.1180665
4.476283 | 14.2376795
4.542914 | 14.3893705
4.7225285 | 14.431686
4.721426 | 14.5528605
4.5842015 | 14.793084
4.7296395 | 14.8968395
4.784916 | 15.037253
4.788921 | 15.242753
4.8219345 | 15.396348
4.91979 | 15.566172
4.9528115 | 15.7303555
4.9091015 | 15.964554
5.030356 | 16.074811
4.9879065 | 16.3458405
4.998766 | 16.53422
5.0896155 | 16.8298845
5.293098 | 16.998841
5.2772155 | 17.1769515
5.309658 | 17.3724285
5.35786 | 17.5247725
5.5454265 | 17.615101
5.4193845 | 17.887871
5.4531625 | 18.101959
5.4713505 | 18.344896
5.45052 | 18.731986
5.5007505 | 19.042327
5.5170975 | 19.369446
5.5659925 | 19.691797
5.6665455 | 20.009806
5.6642425 | 20.3970715
5.738984 | 20.723119
6.0981795 | 20.8995255
6.2522705 | 20.897365
6.339028 | 20.879172
6.267027 | 21.07401
6.2731025 | 21.193451
6.313418 | 21.296717
6.3269595 | 21.49185
6.345911 | 21.6575925
6.426878 | 21.871437
6.329767 | 22.126821
6.3424635 | 22.345834
6.4536055 | 22.588846
6.450762 | 22.842127
7.5839455 | 22.441891
8.1123965 | 21.4585695
8.0695505 | 20.6603365
7.9673885 | 20.000149
7.937412 | 19.411141
7.8911215 | 18.8489385
7.8313295 | 18.368473
7.7686515 | 17.954913
7.8667215 | 17.4985175
7.8544645 | 17.148036
7.8686685 | 16.813909
7.842198 | 16.540119
7.8112095 | 16.2925405
7.7341 | 16.0833795
7.8114005 | 15.9328675
7.8731155 | 15.765658
7.882795 | 15.6488205
7.859173 | 15.568222
7.8963665 | 15.5186855
7.985971 | 15.4455205
7.9625265 | 15.420408
7.8591195 | 15.5229745
7.894263 | 15.556429
7.910761 | 15.681418
8.0834835 | 15.677252
7.9939945 | 15.777926
8.1005355 | 15.8340965
8.0619805 | 16.0199125
8.12317 | 16.127415
8.2107555 | 16.1892595
8.1731505 | 16.3290855
8.2057005 | 16.5203675
8.1770815 | 16.739859
8.2550405 | 16.8554725
8.3098445 | 17.032884
8.262209 | 17.3472715
8.31642 | 17.5610595
8.3886925 | 17.8639255
8.4661845 | 18.052969
8.462374 | 18.375746
8.4350185 | 18.6609055
8.4926255 | 18.9314975
8.4969505 | 19.2881875
8.5643855 | 19.6219235
8.724461 | 19.911495
8.6967085 | 20.1853005
8.82043 | 20.414652
8.94242 | 20.6434445
8.9624125 | 20.896271
8.896935 | 21.209308
8.8714605 | 21.6410835
8.96162 | 21.947371
9.145595 | 22.2482155
9.4562635 | 22.2181965
9.5493915 | 22.2520285
9.6084725 | 22.20153
9.5624105 | 22.3034035
9.4940905 | 22.4470735
9.555745 | 22.53561
9.550562 | 22.744235
9.5275535 | 23.0316885
9.5884755 | 23.2588485
9.7058735 | 23.4672685
9.6561625 | 23.7549075
9.6768115 | 24.036799
9.804743 | 24.33192
9.7285545 | 24.6217895
9.7805305 | 24.9225855
9.8949265 | 25.139239
9.981896 | 25.410246
10.162848 | 25.621294
10.167077 | 25.8000415
10.169042 | 25.964246
10.3651225 | 26.0975725
10.297703 | 26.3614965
10.334859 | 26.6001025
10.276294 | 26.901369
10.440066 | 27.0796495
10.4531995 | 27.3521955
11.013553 | 27.127856
11.1571035 | 26.962996
11.1091895 | 26.811911
11.099534 | 26.7296255
11.0334995 | 26.745818
11.0786385 | 26.7274595
11.022497 | 26.8246365
11.1426485 | 26.865743
11.1594075 | 26.9243475
11.116841 | 27.062518
11.2575015 | 27.1046785
11.2451795 | 27.1949155
11.2276935 | 27.4019795
11.14226 | 27.67625
11.3050475 | 27.869706
11.2864155 | 28.011978
11.3518035 | 28.2061085
11.5344005 | 28.3598395
11.686345 | 28.365087
11.72281 | 28.411504
11.6842185 | 28.5250565
11.770408 | 28.606997
11.7511565 | 28.793732
11.829981 | 28.9982435
11.834235 | 29.19029
11.903942 | 29.37955
11.7707465 | 29.6729365
11.70731 | 30.008533
11.8289275 | 30.27136
11.91851 | 30.5889325
12.017849 | 30.8491315
12.1142315 | 31.032699
12.384766 | 31.10849
12.26818 | 31.297461
12.4527355 | 31.381932
12.447144 | 31.523028
12.445186 | 31.6730385
12.464445 | 31.9520225
12.65199 | 32.0147545
12.669506 | 32.083367
12.6301425 | 32.261928
12.6376385 | 32.36558
12.6185635 | 32.603607
12.985435 | 32.6528415
13.0929275 | 32.633637
12.946401 | 32.849321
13.091556 | 32.8558655
13.010051 | 33.006979
12.9130175 | 33.270019
12.9962085 | 33.5370405
13.039281 | 33.7605115
13.1377305 | 33.968609
13.0393875 | 34.322638
13.1056325 | 34.6449645
13.19216 | 34.891418
13.1677515 | 35.2591205
13.237638 | 35.582325
13.286516 | 35.931721
13.238015 | 36.3102985
13.340581 | 36.608181
13.3928955 | 36.8590415
13.6768065 | 37.1231235
13.720527 | 37.2728035
13.9235215 | 37.4400385
14.133525 | 37.362261
14.0386035 | 37.3383655
14.0363845 | 37.401698
14.064322 | 37.5171695
14.044797 | 37.6358425
14.131754 | 37.7854155
14.1923335 | 37.8845805
14.246468 | 38.05067
14.1244945 | 38.280015
14.3848735 | 38.423098
14.458719 | 38.5211465
14.428025 | 38.6485425
14.447697 | 38.8295625
14.394543 | 39.092996
14.4575525 | 39.3159935
14.3729005 | 39.685276
14.486502 | 39.930552
14.5690955 | 40.238465
14.487982 | 40.5339995
14.459659 | 40.872975
14.566229 | 41.1709245
14.773071 | 41.5141885
15.001801 | 41.551947
14.937685 | 41.7629305
15.011489 | 41.9692895
14.9196515 | 42.2416865
15.548303 | 42.124316
15.5975255 | 41.94205
15.929984 | 41.4629095
16.166892 | 40.9489345
16.2575935 | 40.3655825
16.391728 | 39.705246
16.3470375 | 39.1449075
16.3299205 | 38.63391
16.307283 | 38.1511795
16.406139 | 37.644294
16.3583165 | 37.2829065
16.294043 | 36.9628845
16.2741565 | 36.634562
16.3100615 | 36.3979605
16.3717445 | 36.088372
16.373607 | 35.913176
16.35177 | 35.6806515
16.262354 | 35.6528515
16.454004 | 35.5209
16.259333 | 35.519806
16.308389 | 35.5193145
16.328242 | 35.594717
16.281838 | 35.7090185
16.2512785 | 35.909279
16.333924 | 35.941334
16.4003975 | 36.143754
16.340243 | 36.3647465
16.428071 | 36.562818
16.279743 | 36.87876
16.3462505 | 37.1950565
16.4100455 | 37.488088
16.4685915 | 37.824147
16.5237945 | 38.160063
16.5488745 | 38.548914
16.4457775 | 38.992964
16.549717 | 39.433568
16.595793 | 39.89823
16.734151 | 40.299086
16.615348 | 40.806766
16.6616515 | 41.302155
16.742213 | 41.7446015
16.856759 | 42.218688
16.880437 | 42.6546145
16.743817 | 43.210514
16.769358 | 43.7624855
17.089789 | 44.221322
17.0185865 | 44.749811
17.221684 | 45.151516
17.8438385 | 44.879389
17.886615 | 44.7419195
17.9000075 | 44.6944905
17.9653485 | 44.6521505
17.942843 | 44.684853
18.0722875 | 44.62545
18.3938075 | 44.280595
18.4747565 | 43.9282245
18.7442145 | 43.4450035
19.023634 | 42.758442
18.9641335 | 42.1584485
18.97033 | 41.559069
19.017942 | 40.9350065
18.959483 | 40.512974
18.883199 | 40.1716105
18.9984785 | 39.7534055
18.923319 | 39.485807
18.9535465 | 39.171918
19.0260755 | 38.82813
18.9713625 | 38.6407645
18.971377 | 38.45868
18.8890745 | 38.3565185
18.895626 | 38.287255
18.8890385 | 38.2862645
18.8763015 | 38.298635
18.7996485 | 38.3869885
18.9474145 | 38.4557535
18.89225 | 38.6722585
19.080944 | 38.6465615
19.2232595 | 38.656504
19.2405305 | 38.589143
19.3405195 | 38.6125945
19.2879445 | 38.693233
19.3337575 | 38.6786545
19.3514635 | 38.732218
19.3556915 | 38.828681
19.2462485 | 39.056315
19.3959855 | 39.1264115
19.452144 | 39.320153
19.4077265 | 39.464121
19.480463 | 39.6821945
19.479426 | 39.9207205
19.5226735 | 40.152847
19.5615545 | 40.383631
19.5437675 | 40.7043785
19.733153 | 40.883909
19.6364255 | 41.28997
19.6922325 | 41.526752
19.6370905 | 41.920157
19.719644 | 42.2430095
19.75642 | 42.6826505
19.802008 | 43.0557
19.8737545 | 43.4677485
19.9446815 | 43.8759175
20.0714075 | 44.1940315
20.0333935 | 44.5605625
20.140773 | 44.8961645
20.183566 | 45.2005635
20.338189 | 45.461343
20.406232 | 45.670974
20.313631 | 45.9608105
20.4288545 | 46.2393615
20.382029 | 46.621734
20.56751 | 46.893062
20.563115 | 47.2086905
20.525672 | 47.5839705
20.597441 | 48.004962
20.5589885 | 48.4279495
20.781344 | 48.637689
20.7273675 | 48.988299
20.9528775 | 49.2813345
20.9705475 | 49.588943
20.8574795 | 49.948077
20.992084 | 50.293579
20.965552 | 50.6810795
21.1135225 | 51.040436
21.149905 | 51.429642
21.1566765 | 51.8750265
21.14845 | 52.296052
21.520727 | 52.4096125
21.8946085 | 52.3331795
22.2359295 | 52.077342
22.342923 | 51.6357825
22.3144825 | 51.2543855
22.2467795 | 50.976252
22.3351795 | 50.665773
22.1986135 | 50.522953
22.253502 | 50.342566
22.1925455 | 50.2451175
22.2450335 | 50.2123435
22.326372 | 50.119729
22.272254 | 50.1394295
22.4230245 | 50.083471
22.372148 | 50.10814
22.4627995 | 50.131734
22.5689115 | 50.0374585
22.7042515 | 49.9181455
22.549768 | 49.9323265
22.6362855 | 49.8377415
22.7210435 | 49.80578
22.611745 | 49.912737
22.634827 | 50.0832325
22.594951 | 50.3350075
22.651881 | 50.459331
22.7129765 | 50.6831965
22.7753255 | 50.8024185
22.6600095 | 51.178656
22.6917585 | 51.4979145
22.6683565 | 51.897238
22.6919025 | 52.321296
22.6356595 | 52.802669
22.729727 | 53.2274795
22.94826 | 53.542695
22.9578185 | 53.9772605
22.76854 | 54.5441105
22.971789 | 54.966111
23.01767 | 55.4147515
23.0519305 | 55.8912565
23.053628 | 56.316233
23.1904945 | 56.80295
23.131784 | 57.276707
23.2332555 | 57.7019505
23.3250765 | 58.199044
23.6567855 | 58.477424
24.115475 | 58.4424135
24.2641415 | 58.241891
24.3648945 | 57.9642435
24.285671 | 57.7688395
24.885277 | 57.2720645
24.9359905 | 56.6236045
24.8864835 | 56.0669905
25.163427 | 55.3742915
25.256479 | 54.5374795
25.2847695 | 53.7610315
25.1151035 | 53.17839
25.0992545 | 52.587669
25.2579945 | 51.909014
25.206365 | 51.4183485
25.026906 | 51.08564
25.210327 | 50.6977265
25.088374 | 50.3969855
25.159052 | 50.067534
25.070217 | 49.8898395
25.1889085 | 49.6633985
25.284453 | 49.4812035
25.346388 | 49.132042
25.451419 | 48.7932145
25.4535305 | 48.4765835
25.5162565 | 48.20363
25.524542 | 47.938551
25.45157 | 47.792165
25.5564045 | 47.578873
25.5931675 | 47.4285215
25.5200355 | 47.2161765
25.5631475 | 47.1095545
25.558817 | 47.147864
25.5612995 | 47.1592705
25.6024855 | 47.081751
25.5095055 | 47.1216525
25.661004 | 47.135292
25.7049635 | 47.185053
25.678912 | 47.329121
25.6799905 | 47.459703
25.6153915 | 47.68811
25.7656665 | 47.827629
25.693277 | 48.115907
25.6912095 | 48.4966045
25.7839455 | 48.725945
25.6847785 | 49.1232305
25.714125 | 49.50398
25.7230715 | 49.888303
25.943702 | 50.214773
26.2668385 | 50.254408
26.2825765 | 50.307619
26.419014 | 50.432298
26.3795795 | 50.510646
26.3979995 | 50.6514905
26.326299 | 50.9048535
26.440384 | 51.0680085
26.426725 | 51.2534605
26.4583435 | 51.4848225
26.4800595 | 51.7268825
26.463691 | 52.021752
26.530052 | 52.3352555
26.4986455 | 52.683967
26.5968915 | 53.0463775
26.6321565 | 53.3703745
26.8156655 | 53.627535
26.747779 | 53.9802875
26.7930755 | 54.359966
26.7401845 | 54.765378
26.736237 | 55.2263655
26.80679 | 55.67364
26.8860685 | 56.129625
26.853914 | 56.633698
26.8242365 | 57.1913315
26.929569 | 57.7765095
27.173924 | 58.1246925
27.252445 | 58.5215355
27.1983605 | 58.9079855
27.308333 | 59.3162035
27.2322265 | 59.827605
27.373814 | 60.265123
27.243047 | 60.843322
27.4337355 | 61.304888
27.624299 | 61.6531865
27.7487075 | 62.014991
27.7089405 | 62.3520835
27.7405325 | 62.7492785
27.833784 | 63.059131
27.8501215 | 63.439204
28.0533315 | 63.723329
27.999624 | 64.014248
28.0235455 | 64.3139455
28.0826375 | 64.6424145
28.115312 | 65.001494
28.0497555 | 65.400004
28.2302575 | 65.6854795
28.1072 | 66.077794
28.315251 | 66.442755
29.0660465 | 66.0229095
29.0690835 | 65.7924635
29.056844 | 65.6815515
29.0242265 | 65.4981435
29.090495 | 65.465278
29.438368 | 65.1872335
29.752096 | 64.545245
29.820238 | 63.849464
29.7348275 | 63.22783
29.881048 | 62.636543
29.8225145 | 61.989915
29.856779 | 61.360781
29.967172 | 60.79882
29.8853925 | 60.3412055
29.9511885 | 59.961766
29.9513275 | 59.5509845
29.9599395 | 59.104999
29.939578 | 58.7850445
29.9508155 | 58.5046675
29.9171895 | 58.182515
29.981955 | 58.026756
29.8896255 | 57.859031
29.9369975 | 57.7809575
29.9782105 | 57.6300875
29.8851205 | 57.72058
29.8807675 | 57.806202
29.9510265 | 57.836952
29.9728565 | 57.8959705
30.027374 | 58.082883
29.9929665 | 58.2971305
30.038665 | 58.5522185
30.016159 | 58.768838
29.8851665 | 59.1513795
30.0047335 | 59.4751735
30.159106 | 59.787138
30.0964435 | 60.157186
30.112197 | 60.4799715
30.0440905 | 60.910426
30.2600245 | 61.274648
30.1366035 | 61.7243555
30.232459 | 62.1751675
30.1925695 | 62.688097
30.274101 | 63.2114195
30.25059 | 63.7566985
30.283636 | 64.34609
30.300093 | 64.9406815
30.4739335 | 65.548224
30.3267445 | 66.2504465
30.5852455 | 66.7974865
30.699811 | 67.274964
31.0307115 | 67.4923265
31.3524895 | 67.445102
31.447787 | 67.333575
31.518389 | 67.314441
31.460726 | 67.3597505
31.5266655 | 67.3014705
31.7826135 | 67.191165
31.9337645 | 66.790105
31.922467 | 66.590739
32.203198 | 66.2075005
32.2737275 | 65.723869
32.171794 | 65.4030115
32.1499765 | 65.107907
32.1501915 | 64.866204
32.225515 | 64.6293435
32.182424 | 64.5268305
32.197418 | 64.3527045
32.2128435 | 64.2325625
32.245855 | 64.1515705
32.182751 | 64.214581
32.219769 | 64.223028
32.123615 | 64.336574
32.1604565 | 64.4600345
32.136293 | 64.612533
32.295624 | 64.7916925
32.253106 | 64.919448
32.208304 | 65.216328
32.2218935 | 65.53093
32.3469435 | 65.767074
32.3511705 | 66.102525
32.372078 | 66.3999285
32.385467 | 66.815662
32.3455935 | 67.195935
32.4877385 | 67.595103
32.44059 | 68.0537465
32.493022 | 68.484291
32.5105755 | 68.941744
32.627745 | 69.3579965
32.597347 | 69.879573
32.7238075 | 70.306286
32.842322 | 70.759534
32.9075925 | 71.109922
33.160359 | 71.2627995
33.0546845 | 71.592424
33.211022 | 71.84544
33.3309335 | 72.0385985
33.20432 | 72.324175
33.2235595 | 72.6380245
33.4666855 | 72.7841545
33.5846725 | 72.92608
33.605149 | 72.9860095
33.635643 | 73.122164
33.727778 | 73.2305895
33.7535165 | 73.3688855
33.814035 | 73.494577
33.8050665 | 73.6308505
33.75505 | 73.874406
33.791779 | 74.128805
33.8437235 | 74.329879
33.8612415 | 74.6273765
33.9112505 | 74.8855045
34.018205 | 75.1326305
34.162492 | 75.292021
34.1764225 | 75.508749
34.134344 | 75.788411
34.1871635 | 75.978623
34.3807945 | 76.2003735
34.3734045 | 76.4063135
34.423367 | 76.677823
34.400767 | 76.940874
34.827673 | 76.962523
34.5518675 | 77.140942
34.7290785 | 77.291997
35.529418 | 76.6301365
36.01272 | 75.758542
36.032369 | 74.772374
36.0839575 | 73.818833
35.969214 | 72.922536
36.028708 | 72.052726
36.0102795 | 71.292045
36.013713 | 70.604092
35.9792075 | 69.9554485
35.951762 | 69.4477645
36.0278395 | 68.916561
35.9925325 | 68.5052735
35.981035 | 68.06782
36.1388775 | 67.480962
36.0671865 | 67.099533
36.0820715 | 66.727714
36.1456975 | 66.3573865
36.1254805 | 66.01215
36.0827025 | 65.714712
36.2365295 | 65.419001
36.1525115 | 65.254244
36.157334 | 65.0774955
36.258137 | 64.895532
36.2441735 | 64.7545585
36.311736 | 64.532229
36.432304 | 64.246951
36.3447875 | 64.1465915
36.2913145 | 63.9865565
36.2907825 | 63.9375965
36.3432865 | 63.896404
36.2688295 | 63.956884
36.41154 | 64.0541515
36.445876 | 64.05598
36.466217 | 64.183677
36.544267 | 64.2302075
36.663706 | 64.25077
36.6764685 | 64.238077
36.736194 | 64.286658
36.6782905 | 64.3711675
36.7484525 | 64.474296
36.615711 | 64.690601
36.6846495 | 64.8361285
36.7811535 | 65.01498
36.689403 | 65.3219835
36.883894 | 65.4756895
36.855179 | 65.7627585
36.814614 | 66.0270915
36.8606465 | 66.3978455
36.8910995 | 66.723826
37.072075 | 66.9965315
37.0690525 | 67.348452
37.0604175 | 67.727224
36.975328 | 68.190377
37.001426 | 68.710384
37.026729 | 69.2247105
37.0948705 | 69.734731
37.092693 | 70.2421095
37.464525 | 70.4879005
37.567261 | 70.670472
37.6878095 | 70.758744
37.790279 | 70.898184
37.8223935 | 71.058494
37.7095065 | 71.258416
37.7135595 | 71.5374175
37.936902 | 71.607019
37.894138 | 71.7931255
38.0692165 | 71.8787915
38.002523 | 72.0142365
38.1126165 | 72.085879
38.0890185 | 72.309808
38.1372735 | 72.6416
38.1287355 | 72.899858
38.165925 | 73.1734145
38.208673 | 73.4874165
38.2875405 | 73.742284
38.3128225 | 74.076634
38.2774335 | 74.492405
38.1753395 | 75.033163
38.2364355 | 75.5179665
38.261298 | 76.0835705
38.280611 | 76.6497385
38.3874645 | 77.2300385
38.4275135 | 77.7438545
38.384444 | 78.2534055
38.4921795 | 78.877885
38.612425 | 79.3853885
38.6274 | 79.8595775
38.6193955 | 80.4611005
38.577185 | 81.186856
38.594065 | 81.8195535
38.7901795 | 82.412827
38.845282 | 83.0390775
38.9417315 | 83.6673555
38.766989 | 84.344458
38.96835 | 84.9710135
39.2536405 | 85.370082
39.3683085 | 85.7029975
39.303995 | 86.172634
39.2460295 | 86.6686965
39.405611 | 87.1539815
39.4731975 | 87.593012
39.379111 | 88.133933
39.4540115 | 88.6574855
39.5926175 | 89.229783
40.024993 | 89.2398235
40.105661 | 89.289103
39.971449 | 89.488898
40.035739 | 89.6455275
40.45196 | 89.611556
40.6501945 | 89.318174
40.621405 | 89.027246
40.700847 | 88.7670175
40.734083 | 88.5070895
40.709507 | 88.392026
40.9755385 | 87.9841325
40.994703 | 87.6155245
41.1394345 | 87.25076
41.049047 | 86.9054615
41.1215715 | 86.597207
41.2874365 | 86.162769
41.2276045 | 85.904477
41.1719295 | 85.5493625
41.265833 | 85.305819
41.321004 | 85.05782
41.282012 | 84.824499
41.3769035 | 84.5942955
41.2441345 | 84.489202
41.3604725 | 84.36926
41.3526305 | 84.2995695
41.3273145 | 84.3094895
41.333862 | 84.4475865
41.2978355 | 84.4745605
41.3461625 | 84.6556835
41.505619 | 84.745393
41.4430615 | 84.937425
41.473353 | 85.130736
41.513175 | 85.338463
41.560362 | 85.5503615
41.4516445 | 85.789831
41.556967 | 86.114138
41.6097065 | 86.404621
41.55022 | 86.7996575
41.515783 | 87.1708605
41.6107895 | 87.5614355
41.6755065 | 88.0177365
41.6349455 | 88.521616
41.7931955 | 88.936416
41.879137 | 89.365022
41.81607 | 89.8968685
41.9054685 | 90.2738865
41.8967885 | 90.8518185
41.9328595 | 91.307751
42.0854255 | 91.8079495
42.2184885 | 92.124278
42.222121 | 92.4563035
42.4202225 | 92.6775535
42.3895805 | 93.068083
42.3867515 | 93.4553735
42.366889 | 93.849709
42.4031845 | 94.2849885
42.391364 | 94.749162
42.5074005 | 95.249903
43.0403395 | 95.201218
43.09893 | 94.9912925
43.131325 | 94.9084655
43.1707415 | 94.837113
43.22403 | 94.684336
43.335896 | 94.6082735
43.746411 | 94.2483585
44.0945035 | 93.597128
44.134551 | 92.9442835
44.1319935 | 92.2702185
44.082572 | 91.6973265
44.0712135 | 91.202133
44.0715975 | 90.6691025
44.0598135 | 90.3014735
44.1153225 | 89.8701855
44.141673 | 89.4659395
44.096383 | 89.1281625
44.1632815 | 88.8790225
44.109104 | 88.597645
44.1276915 | 88.372505
44.0767575 | 88.3465625
44.1813665 | 88.23688
44.107708 | 88.208177
44.1522915 | 88.1918495
44.222444 | 88.177154
44.075925 | 88.3356705
44.0238675 | 88.553315
44.198917 | 88.72192
44.1898575 | 88.9550005
44.136723 | 89.2859755
44.1349115 | 89.6767075
44.1179475 | 90.04507
44.1708345 | 90.422177
44.2777375 | 90.840753
44.241559 | 91.2342715
44.314 | 91.65864
44.3296325 | 92.133493
44.6985885 | 92.4398525
44.830292 | 92.446983
44.8475115 | 92.521014
44.825485 | 92.7416775
44.7855505 | 92.8960225
44.851795 | 93.134331
44.880973 | 93.4585535
44.926615 | 93.6942925
44.951872 | 94.051774
44.951772 | 94.4039555
45.00873 | 94.7941555
44.890378 | 95.3290665
44.9546015 | 95.7785605
44.9610545 | 96.278893
45.0886675 | 96.757568
45.098869 | 97.2875055
45.029393 | 97.889685
45.125195 | 98.4147845
45.1978845 | 98.941337
45.2358515 | 99.5339255
45.1957765 | 100.133332
45.64915 | 100.5014065
45.789225 | 100.6226185
45.83486 | 100.7292745
45.968591 | 100.761254
46.0149825 | 100.88649
46.113744 | 100.8393105
46.319804 | 100.7634505
46.3926365 | 100.5773145
46.445491 | 100.473634
46.3903555 | 100.4449795
46.4536355 | 100.387532
46.397055 | 100.517207
46.3366495 | 100.623598
46.369942 | 100.832213
46.375214 | 101.0431535
46.452684 | 101.326515
46.539912 | 101.566725
46.457011 | 101.792533
46.4424365 | 102.0958475
46.5396965 | 102.378817
46.50865 | 102.719753
46.5511555 | 103.1590775
46.4731535 | 103.6451895
46.566966 | 104.112209
46.5858765 | 104.640879
46.587916 | 105.2084045
46.4728165 | 105.9194745
46.5975165 | 106.60724
46.700611 | 107.2294125
46.8658355 | 107.658273
46.966259 | 108.02213
47.0174685 | 108.5462865
47.004911 | 109.025921
47.1542905 | 109.477467
47.9410085 | 109.290597
48.1005265 | 108.766527
48.243412 | 108.17513
48.414094 | 107.51714
48.3278035 | 106.9499805
48.3890965 | 106.3420905
48.4272705 | 105.905476
48.307312 | 105.5620335
48.39847 | 105.145678
48.4377995 | 104.7365785
48.339689 | 104.5612995
48.4147525 | 104.2944035
48.2509595 | 104.211918
48.348481 | 104.160819
48.2875015 | 104.1942025
48.347984 | 104.1118205
48.383408 | 104.155759
48.296248 | 104.3528045
48.36871 | 104.338229
48.350571 | 104.4593735
48.4088365 | 104.6062945
48.3958945 | 104.933265
48.3023455 | 105.288956
48.3377255 | 105.676715
48.4315705 | 106.0715185
48.457316 | 106.484879
48.5345805 | 106.84937
48.6053305 | 107.2785835
48.5985375 | 107.698301
48.551304 | 108.195117
48.574372 | 108.7367315
48.570003 | 109.2843465
48.5296525 | 109.9169025
48.679265 | 110.4998225
48.811536 | 111.056168
48.8201135 | 111.663776
48.9016605 | 112.253258
49.2859355 | 112.49359
49.267946 | 112.7394375
49.4065785 | 112.970047
49.3302055 | 113.252536
49.375375 | 113.4895535
49.647202 | 113.6410225
49.895276 | 113.6359435
49.997762 | 113.4288935
50.0605015 | 113.1738565
50.0299515 | 113.000302
50.006094 | 112.8477645
50.127992 | 112.721268
50.1810895 | 112.613732
50.284856 | 112.3249235
50.1896435 | 112.2821465
50.286732 | 112.190307
50.3704075 | 111.9899355
50.4037075 | 111.9024715
50.6208575 | 111.6515275
50.613225 | 111.387321
50.716817 | 111.1344085
50.63834 | 110.9458475
50.6386845 | 110.7885025
50.777597 | 110.591387
50.6989105 | 110.4775635
50.727144 | 110.5017015
50.689513 | 110.5795605
50.755738 | 110.614808
50.7666065 | 110.7177255
50.825309 | 110.7793995
50.90036 | 110.8374725
50.9873515 | 110.8101675
51.051687 | 110.877221
51.0658425 | 110.9372545
51.142936 | 110.98967
51.125461 | 111.089845
51.2220655 | 111.204833
51.1308465 | 111.4012645
51.1367095 | 111.634108
51.104022 | 111.9682525
51.213138 | 112.1841735
51.2278705 | 112.4745635
51.219777 | 112.872711
51.365648 | 113.0755775
51.4091625 | 113.3083195
51.478173 | 113.538951
51.4852255 | 113.7245915
51.5253825 | 114.005338
51.5264475 | 114.297233
51.692629 | 114.582594
51.6434195 | 114.9967775
51.719369 | 115.3306475
51.957154 | 115.590124
52.1988145 | 115.527778
52.452263 | 115.1654415
52.616753 | 114.5999085
52.855606 | 113.948754
52.7627025 | 113.3963555
52.7323635 | 112.961279
52.8322155 | 112.332869
52.9344805 | 111.9049
52.86816 | 111.548287
52.907815 | 111.2051335
52.859541 | 110.926094
52.7914335 | 110.707385
52.816187 | 110.4940765
52.742158 | 110.4328325
52.86768 | 110.3897555
52.864305 | 110.417469
52.84297 | 110.4307285
52.909858 | 110.488955
52.8643265 | 110.668231
52.762259 | 110.9498425
52.9377565 | 111.134547
52.9099345 | 111.4180085
52.9946445 | 111.693664
53.017011 | 111.923595
52.9545055 | 112.419889
53.0708135 | 112.7013295
53.121811 | 113.079316
53.180991 | 113.3215965
53.099847 | 113.6806875
53.188468 | 114.02875
53.1505765 | 114.5113885
53.245125 | 114.8875165
53.315729 | 115.3510725
53.309362 | 115.8473055
53.4299885 | 116.288183
53.8527995 | 116.296436
53.9568275 | 116.172253
53.9364945 | 116.234074
53.96267 | 116.255355
53.9182715 | 116.4639475
53.9540305 | 116.6734935
54.0145115 | 116.8509435
53.9286825 | 117.199472
53.9460145 | 117.4740955
53.982542 | 117.82879
54.0304985 | 118.1408775
53.9759365 | 118.568482
54.0803195 | 118.9589035
53.9897625 | 119.3980095
54.123312 | 119.907693
54.1988985 | 120.314205
54.064599 | 120.9709225
54.0494955 | 121.5815065
54.2243905 | 122.1496825
54.256304 | 122.7324735
54.219075 | 123.462821
54.2280325 | 124.068453
54.440584 | 124.734606
54.471597 | 125.3063085
54.689574 | 125.730933
54.803041 | 126.0105205
54.737891 | 126.353033
54.9610385 | 126.7211395
55.349023 | 126.608135
55.264294 | 126.579105
55.2427305 | 126.756497
55.323042 | 126.7269885
55.587746 | 126.6330205
55.5991405 | 126.4854575
55.5953945 | 126.3520875
55.6808835 | 126.281171
55.688317 | 126.202134
55.874564 | 126.0755
55.851537 | 126.002098
55.7914785 | 125.8793305
55.7510745 | 125.891433
55.8429125 | 126.0416325
55.792455 | 126.148397
55.7560065 | 126.402477
55.8573415 | 126.632253
55.864865 | 126.896241
56.086014 | 127.052842
56.4077705 | 127.0292515
56.5439205 | 126.7126155
56.640306 | 126.293039
56.65184 | 125.9768705
56.747263 | 125.5401635
56.6570875 | 125.2608605
56.7050455 | 125.0031445
56.7000185 | 124.7986525
56.604801 | 124.825504
56.67937 | 124.709054
56.7359785 | 124.68465
56.7087665 | 124.798661
56.7281185 | 124.8267175
56.8579625 | 124.872611
56.8288375 | 124.979268
56.780276 | 125.1569925
56.756597 | 125.4225645
56.788362 | 125.7394245
56.914548 | 125.943074
56.9591335 | 126.158045
56.8862485 | 126.442404
56.958667 | 126.7457305
56.922829 | 127.076765
57.024287 | 127.483903
57.0082745 | 127.8942915
57.044467 | 128.36233
57.0442235 | 128.8761275
57.2132745 | 129.301496
57.181679 | 129.755946
57.205879 | 130.2399275
57.1523405 | 130.8228875
57.2868965 | 131.341016
57.2609465 | 132.005369
57.270092 | 132.6770485
57.1167055 | 133.498398
57.294242 | 134.1526415
57.400585 | 134.8651715
57.730752 | 135.3969205
57.8243495 | 135.744185
57.867379 | 136.075642
57.868379 | 136.420847
58.099796 | 136.687629
58.362195 | 136.6561295
58.3796275 | 136.539424
58.670235 | 136.2177915
58.7161865 | 135.828091
58.842426 | 135.439716
58.861026 | 135.1401155
58.875923 | 134.867689
58.8285015 | 134.6602325
58.905637 | 134.3762845
58.872038 | 134.356786
58.9076525 | 134.1768825
58.9353525 | 134.165428
58.8839375 | 134.160983
58.9237485 | 134.2332865
58.868033 | 134.4265975
58.8710525 | 134.593127
58.892847 | 134.7613405
59.010103 | 134.905305
58.9840025 | 135.1560665
58.98582 | 135.438083
59.038334 | 135.6305535
59.149262 | 135.936264
58.974568 | 136.264592
58.99114 | 136.7667095
59.0055435 | 137.3124255
59.1774985 | 137.7182485
59.14854 | 138.174646
59.2609975 | 138.6707975
59.1168145 | 139.214773
59.355112 | 139.6334265
59.325958 | 140.143699
59.431612 | 140.711153
59.832646 | 140.8283605
60.1164915 | 140.553101
60.115508 | 140.4223245
60.179968 | 140.3501335
60.2948485 | 140.1700225
60.3644275 | 139.9768675
60.2766015 | 139.7408775
60.3333275 | 139.588031
60.472326 | 139.428082
60.4428925 | 139.2192785
60.523875 | 139.136891
60.5220515 | 139.045538
60.402178 | 139.0793115
60.60818 | 139.122391
60.7388015 | 138.9880775
60.8797235 | 138.837247
60.9249945 | 138.6561595
60.958325 | 138.4163495
60.8475455 | 138.3481
60.8679735 | 138.375252
60.750084 | 138.406623
60.782355 | 138.5691315
60.9341265 | 138.689736
61.033047 | 138.653799
61.1258705 | 138.7027785
61.106693 | 138.796218
61.226055 | 138.751416
61.206442 | 138.8497635
61.34374 | 138.8420775
61.369384 | 138.848717
61.3838735 | 138.9236515
61.5670545 | 138.911487
61.5351645 | 138.791589
61.753951 | 138.530421
61.8252265 | 138.3240915
61.7396575 | 138.2701585
61.846525 | 138.062622
61.7296825 | 138.009566
61.843966 | 137.9512135
61.9904765 | 137.8319425
61.9900805 | 137.913771
61.887153 | 137.9460445
61.909736 | 138.0223175
61.8955775 | 138.1166085
61.8160215 | 138.3879935
61.893743 | 138.6433755
61.790272 | 139.0857895
61.890389 | 139.475717
62.0139215 | 139.7821045
61.945867 | 140.3243545
62.0947185 | 140.701613
62.0791445 | 141.121035
61.9868315 | 141.650935
62.030089 | 142.1905945
62.0652995 | 142.785756
62.1383065 | 143.3617115
62.118152 | 143.9734755
62.141849 | 144.5518405
62.2934015 | 145.196097
62.423604 | 145.679327
62.4420525 | 146.1256405
62.4695365 | 146.6120255
62.5844305 | 147.0110695
62.5793615 | 147.524469
62.6278015 | 148.0721705
62.578059 | 148.6837465
62.696324 | 149.272755
62.808674 | 149.772476
63.3514535 | 149.9140785
63.8686935 | 149.1925505
63.9017895 | 148.586311
63.962447 | 147.917671
64.037202 | 147.254661
63.926271 | 146.746504
64.1492935 | 146.0841795
64.11947 | 145.544217
64.0557395 | 145.109485
64.195298 | 144.6343645
64.234099 | 144.1284305
64.2594005 | 143.5567675
64.2940605 | 143.1063875
64.301003 | 142.629772
64.364317 | 142.287571
64.2553455 | 141.9988275
64.2429145 | 141.68517
64.3329885 | 141.3852765
64.391466 | 141.155548
64.3158465 | 141.000978
64.3846835 | 140.955681
64.347157 | 140.874901
64.4649755 | 140.837725
64.3986575 | 140.818232
64.447212 | 140.9328695
64.3562355 | 141.0531725
64.4722545 | 141.1937445
64.5360685 | 141.327795
64.6527225 | 141.3821425
64.7819225 | 141.410349
64.7287675 | 141.416021
64.650026 | 141.5336175
64.990639 | 141.5816335
64.957374 | 141.6849265
64.987887 | 141.764168
65.0361485 | 141.854431
65.0365625 | 141.9411245
64.9658445 | 142.1215105
65.014017 | 142.2803345
65.0281625 | 142.633666
65.011757 | 142.991178
64.9956965 | 143.349122
64.965057 | 143.781733
65.0614305 | 144.1732955
65.0878455 | 144.7116855
65.0964555 | 145.2515265
65.1627865 | 145.7393105
65.146292 | 146.3168875
65.247314 | 146.926326
65.2645295 | 147.532454
65.2851015 | 148.0658565
65.3590405 | 148.624534
65.2878465 | 149.198689
65.323477 | 149.8079525
65.4973755 | 150.4957875
65.5180775 | 151.140538
65.5300885 | 151.788361
65.536442 | 152.572616
65.6362945 | 153.1203495
65.857728 | 153.617491
65.7797095 | 154.171003
66.056761 | 154.638962
66.0198025 | 155.0118735
66.064912 | 155.3607365
66.1499955 | 155.6685995
66.2400785 | 156.009926
66.275716 | 156.4296695
66.243135 | 156.894234
66.3623045 | 157.2712185
66.2512765 | 157.8270245
66.3047085 | 158.297303
66.6798905 | 158.695513
66.8231565 | 158.7724045
66.882682 | 158.809218
67.171823 | 158.5863895
67.3742145 | 158.217429
67.2517605 | 157.93812
67.291314 | 157.825761
67.4091525 | 157.603677
67.4146175 | 157.3347585
67.5629615 | 157.011605
67.6322385 | 156.616152
67.636716 | 156.3913415
67.6506815 | 156.203146
67.6112825 | 156.0448275
67.630933 | 155.8647855
67.672898 | 155.9418515
67.6951485 | 155.8437575
67.7315595 | 155.839132
67.7607235 | 155.9251665
67.8054825 | 155.8992855
67.784577 | 155.909008
67.9433235 | 155.9389095
67.9668905 | 155.9323275
68.033553 | 155.9076845
68.2383815 | 155.740693
68.2022755 | 155.667657
68.02458 | 155.749497
68.0986255 | 155.7117305
68.1378695 | 155.875001
68.1850615 | 155.945649
68.0778035 | 156.3466145
68.0461885 | 156.722494
68.1287435 | 157.0487905
68.0888275 | 157.549683
68.1622555 | 157.9824975
68.156184 | 158.4484225
68.160125 | 158.997052
68.249731 | 159.395473
68.190097 | 160.067728
68.402685 | 160.519409
68.293582 | 161.1335655
68.4786965 | 161.640208
68.439562 | 162.229856
68.491911 | 162.9066435
68.4554625 | 163.6685255
68.5243225 | 164.3404055
68.589164 | 164.9462525
68.7111945 | 165.589026
68.6829675 | 166.192088
69.035197 | 166.5942245
69.5285275 | 166.443069
69.7146305 | 166.080585
69.8731155 | 165.500632
70.060024 | 165.0459575
70.144381 | 164.3730905
70.607418 | 163.2049835
70.7944775 | 161.882704
70.8219185 | 160.623749
70.7925385 | 159.3887095
70.6310945 | 158.3599425
70.717815 | 157.3970375
70.763393 | 156.357144
70.7709385 | 155.3972545
70.56175 | 154.692914
70.5488365 | 154.039147
70.569035 | 153.4076435
70.655188 | 152.8353745
70.594202 | 152.513
70.6458175 | 152.052003
70.566621 | 151.809662
70.595161 | 151.442948
70.5979985 | 151.200228
70.664504 | 150.9696025
70.564813 | 150.827502
70.6287585 | 150.712958
70.6812915 | 150.78374
70.5501085 | 150.7698945
70.549745 | 150.94035
70.5321545 | 151.1983525
70.5831575 | 151.435597
70.4748 | 151.882771
70.6043195 | 152.24596
70.575785 | 152.669012
70.5506345 | 153.1458485
70.634089 | 153.6550925
70.6837545 | 154.1798625
70.542455 | 154.790287
70.7188655 | 155.385646
70.7080595 | 156.0444255
70.680498 | 156.7531445
70.6802635 | 157.5857035
70.7985995 | 158.226545
70.7976195 | 159.0168675
70.8515685 | 159.7847475
70.8324365 | 160.5974725
70.9561815 | 161.396838
71.092283 | 162.1868285
71.271827 | 162.738205
71.2965585 | 163.301072
71.299856 | 163.877183
71.3554655 | 164.421136
71.3197395 | 165.000605
71.4296035 | 165.6073585
71.511051 | 166.019704
71.643937 | 166.5001135
71.733304 | 166.92654
71.8214795 | 167.356633
71.7773905 | 167.842012
71.8680165 | 168.220224
72.118817 | 168.384683
72.4821425 | 168.3052295
72.662693 | 168.0686375
72.841887 | 167.5659505
72.825926 | 167.238961
72.7328485 | 166.9771315
72.8433915 | 166.6696385
73.185449 | 166.03435
73.2631855 | 165.286883
73.2416415 | 164.7072775
73.209977 | 164.0914715
73.2670205 | 163.544629
73.267159 | 163.09431
73.2367145 | 162.7868185
73.29656 | 162.4518625
73.3512745 | 162.0630855
73.297849 | 161.814494
73.427025 | 161.584993
73.365575 | 161.308059
73.3156345 | 161.190746
73.2798375 | 161.205956
73.2535915 | 161.216856
73.411312 | 161.3248615
73.3895575 | 161.5137365
73.2253355 | 161.761944
73.355987 | 162.0834065
73.372556 | 162.3506415
73.473086 | 162.5916455
73.4810005 | 162.77523
73.4735125 | 163.140009
73.434594 | 163.5156485
73.363269 | 164.095536
73.4331855 | 164.6294775
73.687394 | 165.0550215
73.7534845 | 165.4010445
73.74189 | 165.774749
73.762284 | 166.0875105
73.7956535 | 166.5245425
73.7569315 | 166.958948
73.9091925 | 167.3433705
73.868308 | 167.7342045
73.9421005 | 168.2579695
73.9973475 | 168.700103
74.0084435 | 169.2399905
73.99499 | 169.810005
74.010317 | 170.361289
74.144224 | 170.947528
74.2330385 | 171.4581165
74.410169 | 171.7627945
74.4817825 | 172.192364
74.358224 | 172.6189675
74.4299135 | 173.16281
74.4757785 | 173.752902
74.414412 | 174.3500845
74.273202 | 175.1203255
74.447696 | 175.799727
74.7458365 | 176.311099
74.805041 | 176.6690225
75.048183 | 176.942828
75.4045325 | 176.715549
75.5572675 | 176.329249
75.595559 | 175.987716
75.4932495 | 175.928098
75.656945 | 175.682732
75.653297 | 175.610678
75.571686 | 175.453484
75.588778 | 175.3456305
75.673079 | 175.3137685
75.6275995 | 175.3307025
75.6368265 | 175.611827
75.5201965 | 175.8443445
75.6516815 | 176.149916
75.714234 | 176.3149345
75.774105 | 176.575218
75.699105 | 176.9836705
75.765427 | 177.2039725
75.9047215 | 177.444956
75.784763 | 177.8518705
75.8549885 | 178.20364
75.88261 | 178.6707025
75.9787555 | 179.100228
76.3319445 | 179.010846
76.2642555 | 179.2795385
76.389188 | 179.3843745
76.3832435 | 179.507394
76.572566 | 179.44177
76.6671435 | 179.3864925
77.045684 | 179.022353
77.177826 | 178.3237745
77.216614 | 177.7230005
77.2717655 | 177.2897655
77.2377655 | 176.7147235
77.2551515 | 176.2602495
77.2213685 | 175.853896
77.4197875 | 175.408323
77.213217 | 175.122614
77.3127105 | 174.8387965
77.2725775 | 174.7134985
77.316031 | 174.511377
77.413018 | 174.2905585
77.4993675 | 174.1638875
77.409524 | 174.0433835
77.4751395 | 173.92231
77.4781305 | 174.0192705
77.540673 | 173.999754
77.3596085 | 174.12298
77.4484535 | 174.2279325
77.461734 | 174.4126475
77.453361 | 174.7005505
77.499 | 174.9679535
77.4730655 | 175.336372
77.5784005 | 175.6519995
77.5449115 | 176.165973
77.5229005 | 176.615814
77.5852055 | 177.106987
77.624896 | 177.587738
77.6907425 | 178.0645115
77.7076985 | 178.628266
77.674013 | 179.2099015
77.7464675 | 179.8075085
77.70967 | 180.4811035
77.837569 | 181.1059465
77.934378 | 181.7335695
77.9168865 | 182.288663
78.0464865 | 182.817772
78.134019 | 183.3638665
78.0551215 | 184.049982
78.1376475 | 184.7676025
78.248354 | 185.387364
78.578465 | 185.7283735
78.4881885 | 186.0122795
78.719784 | 186.2264485
78.8454205 | 186.369863
78.9972345 | 186.3162935
79.0730725 | 186.215475
79.0350845 | 186.2182395
79.0736495 | 186.204635
79.1720785 | 186.3658985
79.182001 | 186.372207
79.36439 | 186.1919995
79.3808865 | 186.085177
79.439769 | 185.974969
79.391473 | 185.9910105
79.5051215 | 185.851721
79.4485965 | 185.9747035
79.696478 | 185.6084175
79.7605395 | 185.3820615
79.7903895 | 185.282522
79.840968 | 185.1082905
79.8814005 | 184.9370835
79.8508025 | 184.8533825
79.9735945 | 184.758103
79.955097 | 184.7647
80.096771 | 184.5440365
80.10633 | 184.355844
80.108015 | 184.272476
80.094083 | 184.1839085
80.0846075 | 184.2181215
80.130967 | 184.4498555
80.1408485 | 184.6354625
80.311318 | 184.6924275
80.207539 | 184.8246515
80.195197 | 185.119652
80.391212 | 185.258653
80.2579865 | 185.5815045
80.494001 | 185.691602
80.555833 | 185.6657775
80.6860625 | 185.6155255
80.8398635 | 185.4195085
80.87188 | 185.274601
80.9107865 | 185.0523645
81.067635 | 184.781228
81.035136 | 184.605696
81.159801 | 184.512739
81.0066825 | 184.4868935
81.140714 | 184.3290205
81.090353 | 184.352271
81.079152 | 184.373446
81.032701 | 184.580117
81.10529 | 184.7496735
81.1790295 | 184.907422
81.0558665 | 185.158959
81.1376895 | 185.4929265
80.9553075 | 186.0874505
81.139081 | 186.5190075
81.1721485 | 186.989137
81.157459 | 187.662748
81.2867075 | 188.090801
81.330373 | 188.625198
81.2678315 | 189.2354015
81.199056 | 189.8440425
81.312354 | 190.553465
81.326918 | 191.2339735
81.2139775 | 192.127474
81.2548665 | 192.9904635
81.316221 | 193.878491
81.3942245 | 194.8790445
81.487733 | 195.7950355
81.540898 | 196.6449955
81.55256 | 197.5544615
82.2105945 | 198.03886
82.8526465 | 197.5646965
83.001938 | 196.6779695
83.062652 | 195.770431
83.159327 | 194.9929855
83.152696 | 194.1286255
83.1145075 | 193.4620515
83.133017 | 192.8045515
83.210568 | 192.191057
83.235225 | 191.574526
83.1953715 | 191.1283545
83.3347115 | 190.5852525
83.2518025 | 190.253849
83.2641345 | 189.914067
83.2518295 | 189.57184
83.2290895 | 189.373348
83.215899 | 189.233278
83.2251885 | 189.1649465
83.3607365 | 189.045383
83.232295 | 189.0445795
83.221168 | 189.1354755
83.8415155 | 188.924892
84.0868135 | 188.11904
84.158514 | 187.2364255
84.495634 | 186.094026
84.3225095 | 185.15448
84.3625765 | 184.1420415
84.304204 | 183.320588
84.3198705 | 182.437108
84.2814215 | 181.7381605
84.3307245 | 181.0139345
84.326087 | 180.4439745
84.2377345 | 179.90185
84.2614415 | 179.398006
84.4362065 | 178.9617805
84.372604 | 178.585038
84.440519 | 178.2879785
84.203173 | 178.0765175
84.2893515 | 177.919742
84.2894525 | 177.9180745
84.2963585 | 177.8111285
84.3350975 | 177.7816115
84.4235235 | 177.8719835
84.2859995 | 178.069757
84.2947555 | 178.2390435
84.4059595 | 178.3893195
84.340688 | 178.773191
84.291289 | 179.060663
84.4698075 | 179.33757
84.4208225 | 179.799088
84.3890435 | 180.3399695
84.3318545 | 180.8817885
84.316893 | 181.563651
84.338858 | 182.2404355
84.4025585 | 182.90508
84.4896715 | 183.636738
84.5653685 | 184.2991625
84.8181115 | 184.970416
84.64283 | 185.669654
84.6830725 | 186.318411
84.6620495 | 187.193472
84.64425 | 188.105775
84.7015245 | 188.9982715
84.830699 | 189.8466595
84.719049 | 190.799478
84.750815 | 191.838633
84.729767 | 192.8987595
84.77837 | 194.0981115
84.7635475 | 195.2029865
84.955552 | 196.217506
85.299878 | 196.8848925
85.3307995 | 197.5297395
85.4929145 | 198.2282005
85.497527 | 198.8458595
85.6158955 | 199.467715
85.6684265 | 200.007711
85.6317595 | 200.708543
85.5540165 | 201.4301665
85.7117935 | 202.065517
86.007156 | 202.628092
85.9601925 | 203.130345
86.0377385 | 203.6117215
86.229963 | 203.934987
86.501713 | 203.829475
86.3715605 | 204.0779055
86.3634505 | 204.281737
86.5336525 | 204.325414
86.5648555 | 204.480127
86.694841 | 204.4253065
86.778951 | 204.4907865
86.8608605 | 204.366796
86.869649 | 204.304733
86.8297445 | 204.2698245
86.9868125 | 204.2756465
87.11839 | 204.285373
87.14608 | 204.1446155
87.2155855 | 204.1094585
87.2417935 | 203.903314
87.2751455 | 203.7961905
87.274088 | 203.6988065
87.398425 | 203.65229
87.415601 | 203.5402365
87.445392 | 203.4369855
87.277387 | 203.5936775
87.5531575 | 203.6020985
87.5628555 | 203.599881
87.5240005 | 203.7090825
87.546853 | 203.80388
87.595077 | 203.9852285
87.705934 | 204.111723
87.7233555 | 204.252294
87.728127 | 204.3541595
87.792857 | 204.4763445
87.73843 | 204.7526425
87.800834 | 204.9353225
87.888224 | 205.2121325
87.8500695 | 205.503444
87.729161 | 206.009996
87.920385 | 206.379622
87.8985985 | 206.8008615
87.8934845 | 207.2872145
87.9959945 | 207.832658
88.0289325 | 208.255338
88.0314825 | 208.769427
88.4194665 | 209.009181
88.523624 | 208.941621
88.700308 | 208.8962115
88.725295 | 208.9539355
88.6554165 | 208.9945855
88.7927285 | 208.9441635
88.9321635 | 208.7804275
89.0819455 | 208.42649
89.0418025 | 208.240769
89.058269 | 208.231888
89.2644545 | 207.960289
89.269936 | 207.5773305
89.5281305 | 207.079675
89.4790225 | 206.631232
89.443466 | 206.3128955
89.34405 | 206.1335405
89.468623 | 205.833835
89.441626 | 205.743408
89.5180065 | 205.5169125
89.486728 | 205.4313765
89.571774 | 205.4999855
89.4851715 | 205.4793395
89.4328475 | 205.5651035
89.523953 | 205.7314355
89.532144 | 205.932526
89.584764 | 206.1876065
89.5028965 | 206.5217955
89.505261 | 206.8230565
89.5961565 | 207.2985185
89.615776 | 207.775059
89.6071115 | 208.2795185
89.624273 | 208.763002
89.5989825 | 209.3814885
89.6248145 | 209.977945
89.704083 | 210.624313
89.688785 | 211.28599
89.840014 | 211.965176
89.826272 | 212.5803745
90.0156045 | 213.1138565
90.025761 | 213.621819
90.274138 | 213.935529
90.266811 | 214.236727
90.3358855 | 214.720598
90.3859985 | 215.01099
90.4332885 | 215.375266
90.3500565 | 215.909499
90.5639025 | 216.231736
90.4826335 | 216.7733725
90.660498 | 217.0286545
90.6561355 | 217.438952
90.703204 | 217.8739855
90.7151765 | 218.3638795
90.755904 | 218.667754
90.8825895 | 219.0250665
91.0671965 | 219.2360845
91.086125 | 219.3958635
91.1944575 | 219.5079525
91.2867885 | 219.631446
91.246611 | 219.861079
91.2562385 | 220.057472
91.2923025 | 220.3595345
91.27814 | 220.7588805
91.58543 | 220.924738
91.718481 | 220.77942
91.7919765 | 220.6554555
91.93253 | 220.4020765
91.782816 | 220.53965
91.8672385 | 220.358816
91.7923645 | 220.5508625
91.7721555 | 220.72671
91.919384 | 220.9119105
92.0005705 | 220.888779
92.2115075 | 220.809442
92.380386 | 220.566983
92.566795 | 220.0827775
92.8015875 | 219.406139
92.7888395 | 218.796088
92.776093 | 218.2954705
92.713531 | 217.7369745
92.6859785 | 217.3359555
92.773203 | 217.068436
92.793195 | 216.790275
92.7201215 | 216.5169505
92.71189 | 216.4213715
92.7915095 | 216.2977425
92.629313 | 216.357188
92.8219815 | 216.384899
92.8431505 | 216.486055
92.7652235 | 216.7230525
92.7530005 | 217.020065
92.7319355 | 217.4318575
92.851093 | 217.6553795
92.7002645 | 218.108099
92.763978 | 218.5506085
92.7690715 | 219.1490835
92.918161 | 219.5247335
92.937389 | 220.008124
92.935122 | 220.488412
93.067824 | 220.846705
93.2544605 | 221.1006735
93.309303 | 221.415385
93.0758135 | 221.997289
93.2597495 | 222.400156
93.3248945 | 222.8860955
93.3072515 | 223.411813
93.4587945 | 223.7639755
93.501354 | 224.13331
93.5326035 | 224.452948
93.477337 | 224.9774495
93.627744 | 225.3552015
93.726563 | 225.775962
93.7088165 | 226.1990075
93.8012235 | 226.5711045
93.978057 | 226.715674
93.9986625 | 227.023019
94.2884675 | 227.0963695
94.267778 | 227.1334045
94.2751475 | 227.2329815
94.309683 | 227.309119
94.4253795 | 227.4739015
94.4184815 | 227.6872405
94.283823 | 228.0463445
94.341754 | 228.34411
94.3856535 | 228.608955
94.4337695 | 229.0141475
94.3923605 | 229.472281
94.546611 | 229.9056705
94.534152 | 230.335206
94.4791875 | 230.934688
94.462988 | 231.570453
94.476842 | 232.1936165
94.5331215 | 232.85067
94.6007175 | 233.5845475
94.7423095 | 234.279508
94.850035 | 234.767978
94.718291 | 235.4375175
94.811631 | 236.027033
94.857409 | 236.69057
95.1923055 | 237.06814
95.5155765 | 237.132341
95.574968 | 236.879615
95.768179 | 236.6436015
95.782907 | 236.3474585
95.866336 | 236.030446
96.097275 | 235.6273805
96.0832085 | 235.1187475
96.166312 | 234.668424
96.215789 | 234.121768
96.155637 | 233.7828795
96.2663565 | 233.321522
96.295064 | 232.9462245
96.335976 | 232.545819
96.3586 | 232.2858845
96.311884 | 232.030775
96.3148925 | 231.843885
96.313479 | 231.741089
96.4395035 | 231.5069685
96.360716 | 231.5342255
96.408597 | 231.518346
96.3718545 | 231.5844485
96.4200845 | 231.5944305
96.427088 | 231.808109
96.392384 | 231.969708
96.5067575 | 232.2794605
96.451766 | 232.583045
96.610796 | 232.87158
96.6591615 | 233.0599265
96.6706895 | 233.2698745
96.743608 | 233.557683
96.818978 | 233.628811
96.8383755 | 233.929986
96.7946 | 234.2271905
96.642732 | 234.7503965
96.7753425 | 235.216046
96.8395645 | 235.757316
96.971371 | 236.2015775
96.9163665 | 236.8356325
96.945787 | 237.428544
97.220535 | 237.996677
97.626213 | 237.63215
97.726886 | 237.269795
97.7380935 | 237.0046145
97.761047 | 236.765709
97.7552535 | 236.6357355
97.8841485 | 236.371136
97.766549 | 236.317803
97.796139 | 236.2792575
97.8403585 | 236.258407
97.829624 | 236.350781
98.012485 | 236.2946465
97.9058835 | 236.342364
97.9823955 | 236.4341755
97.9712065 | 236.595695
98.0627565 | 236.7070545
98.12841 | 236.8881775
98.0575765 | 237.230316
98.0804505 | 237.439441
98.2068815 | 237.6826965
98.196968 | 237.9009115
98.310541 | 238.0737205
98.270102 | 238.3751065
98.553309 | 238.379297
98.719508 | 238.2742095
98.640742 | 238.2437475
98.703736 | 238.144964
98.76075 | 238.1188475
98.812113 | 238.140939
98.707542 | 238.379703
98.6536575 | 238.6844915
98.61469 | 239.03824
98.656601 | 239.5587255
98.620216 | 240.1359495
98.7160055 | 240.622518
98.7968785 | 241.1494465
98.825647 | 241.652795
98.944338 | 242.1623525
98.909861 | 242.710467
98.8028625 | 243.4457955
98.9764245 | 243.9531735
98.9140295 | 244.7842265
99.1342355 | 245.256848
99.2345575 | 245.688485
99.3559265 | 245.9876965
99.4978435 | 246.3206605
99.461563 | 246.660029
99.598863 | 246.919196
99.616131 | 247.209727
99.881181 | 247.3051265
100.086708 | 247.110479
100.2501515 | 246.76106
100.2647515 | 246.4306365
100.439998 | 245.769905
100.631526 | 245.152238
100.5713545 | 244.433151
100.643934 | 243.7892505
100.7707115 | 243.1978445
100.593742 | 242.6229305
100.636788 | 242.18114
100.7411515 | 241.7495535
100.6809085 | 241.4284945
100.730553 | 241.1348085
100.6895905 | 241.029735
100.595943 | 240.9688315
100.687227 | 240.935842
100.6737595 | 240.945355
100.7401065 | 240.9205825
100.8215275 | 241.10959
100.766432 | 241.237133
100.794744 | 241.4459025
100.7051995 | 241.878006
100.714648 | 242.232781
100.882374 | 242.4298865
100.84825 | 242.862445
100.8211975 | 243.311554
100.7969075 | 243.8518295
100.8243395 | 244.375115
100.8471455 | 244.9734015
100.856041 | 245.6913165
100.8519425 | 246.3512695
101.0057655 | 247.056274
101.13169 | 247.637814
101.1569215 | 248.159035
101.313751 | 248.643719
101.333332 | 249.069081
101.3485775 | 249.625949
101.4344875 | 250.0987875
101.4085815 | 250.6268365
101.4269085 | 251.2612955
101.4509075 | 251.8904555
101.4347335 | 252.4659395
101.4964205 | 253.157753
101.538125 | 253.9042025
101.666275 | 254.514058
101.7567665 | 255.097076
101.915667 | 255.4782495
102.10901 | 255.601576
102.321668 | 255.4353885
102.5010205 | 254.979818
102.641631 | 254.439884
102.658438 | 253.8059755
102.798945 | 253.0064765
102.753238 | 252.1456215
102.8400675 | 251.060458
102.736212 | 250.2300275
102.6477125 | 249.4746475
102.749582 | 248.595956
102.7398575 | 247.8488575
102.61448 | 247.1974155
102.668799 | 246.4544165
102.6527585 | 245.772577
102.7123475 | 244.9175785
102.6944855 | 244.1089495
102.6584305 | 243.4016735
102.738744 | 242.5599985
102.8095645 | 241.6307935
102.6553745 | 241.0290715
102.5867795 | 240.381642
102.558934 | 239.7544175
102.5771645 | 239.216482
102.607661 | 238.6492645
102.6460915 | 238.0576595
102.658371 | 237.366108
102.6049915 | 236.810415
102.5797285 | 236.3125845
102.6428585 | 235.62937
102.549867 | 235.096383
102.5406725 | 234.5018275
102.538354 | 234.0386515
102.553797 | 233.5059615
102.668891 | 232.9257375
102.52283 | 232.406751
102.557961 | 231.892096
102.6087385 | 231.127492
102.579719 | 230.579489
102.4475815 | 227.081966
102.313515 | 217.350537
102.1221425 | 201.401254
101.616485 | 180.0450415
101.0656995 | 154.012111
100.352646 | 124.2912205
99.820803 | 91.7360095
98.892749 | 57.6824425
97.889196 | 23.347136
97.725382 | 19.984842
97.5989265 | 16.6265525
97.4658485 | 13.279136
97.275471 | 9.98864
97.123472 | 6.683466
96.896418 | 3.4453185
96.7107005 | 0.2089225
96.570115 | -3.008686
96.3669655 | -6.1911625
92.0627405 | -7.713549
54.0671815 | -6.4439505
45.072215 | -5.6740805
40.15337 | -5.603964
35.250604 | -5.618133
30.160608 | -5.573688
24.7925795 | -5.288934
19.35593 | -4.818463
14.953542 | -4.7058855
9.9146395 | -4.5219
3.0762115 | -1.9183515