## Sheet1
100nm/s
diplacement (nm) | force (µN)
0 | 0
0.139561 | -0.0151945
0.1911515 | -0.006576
0.1944975 | 0.010828
0.2346895 | 0.059655
0.345352 | 0.05198
0.304765 | 0.0972635
0.4051195 | 0.1280725
0.4564675 | 0.125813
0.5892475 | 0.13159
0.65349 | 0.1361855
0.7048075 | 0.14691
0.752849 | 0.1672995
0.8335575 | 0.1919365
0.875497 | 0.2062815
0.974418 | 0.2102975
0.969394 | 0.242797
1.152569 | 0.211282
1.1267735 | 0.266013
1.115339 | 0.3055305
1.2924255 | 0.2984105
1.293853 | 0.314196
1.3451895 | 0.3446875
1.407186 | 0.3661345
1.4215255 | 0.407939
1.564069 | 0.409871
1.6151575 | 0.4326145
1.6115225 | 0.460248
1.6020005 | 0.5341365
1.695994 | 0.547665
1.771297 | 0.585756
1.7804305 | 0.615778
1.7344935 | 0.729087
1.8126945 | 0.7635305
1.9119695 | 0.7853165
2.008059 | 0.819541
2.0750955 | 0.8444
2.182848 | 0.8855765
2.142833 | 0.949357
2.1843625 | 0.9979895
2.1480665 | 1.099952
2.308595 | 1.1114465
2.3506485 | 1.1751515
2.4826655 | 1.20346
2.4970535 | 1.259611
2.506877 | 1.3453515
2.5384125 | 1.409164
2.611167 | 1.4713895
2.632138 | 1.5435665
2.7020265 | 1.600488
2.6976315 | 1.701855
2.705245 | 1.800599
2.7867885 | 1.869937
2.7956585 | 1.950356
2.849322 | 2.012967
2.952145 | 2.078176
2.968979 | 2.191444
3.022983 | 2.303048
3.0869715 | 2.4214765
3.1692845 | 2.550594
3.1356595 | 2.744716
3.265422 | 2.8943705
3.260551 | 3.1009245
3.3223365 | 3.314401
3.334652 | 3.560519
3.4258725 | 3.7912775
3.416869 | 4.067793
3.5023675 | 4.324235
3.5835295 | 4.5942205
3.7176605 | 4.866332
3.718629 | 5.2210215
3.886396 | 5.5488495
3.9291915 | 5.923936
3.9761935 | 6.3493265
4.0428145 | 6.79955
4.2893295 | 7.2012515
4.3043725 | 7.724509
4.347416 | 8.257869
4.523691 | 8.779551
4.548721 | 9.3878665
4.6781925 | 9.988362
4.864511 | 10.5846445
5.26037 | 11.125975
5.3870315 | 11.7899175
5.535555 | 12.4702815
5.6323305 | 13.2006245
5.8855725 | 13.9016845
6.720861 | 14.3780745
6.8902715 | 15.106737
6.9654655 | 15.9035935
7.0653225 | 16.7205515
7.1442815 | 17.59029
7.3329625 | 18.4310735
7.502352 | 19.3262715
7.691931 | 20.2368815
7.952864 | 21.142656
8.012213 | 22.1504775
8.191928 | 23.162421
8.3210565 | 24.2042345
8.5386235 | 25.261686
8.6283635 | 26.3918555
8.723994 | 27.5604465
11.6540415 | 27.631495
13.797149 | 27.761733
13.873522 | 28.6570685
13.998885 | 29.5802165
14.2112135 | 30.496607
14.5884255 | 31.380011
14.9346815 | 32.2740715
15.0400375 | 33.30516
15.2163525 | 34.3240805
16.015909 | 35.135732
16.385333 | 36.095526
16.7224645 | 37.0894045
17.353597 | 37.98961
17.9914105 | 38.86567
18.2476445 | 39.898712
19.28974 | 40.630783
19.510575 | 41.669167
19.642856 | 42.7664185
19.8867625 | 43.857317
20.042779 | 45.0130085
20.09128 | 46.248178
21.0177435 | 47.162592
21.5636545 | 48.204361
21.838111 | 49.365054
22.640997 | 50.327576
23.568103 | 51.2182455
24.211045 | 52.205218
24.676971 | 53.24428
24.86355 | 54.417558
25.435509 | 55.4614275
25.9828515 | 56.5123005
26.9832735 | 57.378483
27.42547 | 58.4390735
27.576819 | 59.630418
28.434277 | 60.579328
28.89553 | 61.6409925
29.061613 | 62.8575375
30.5587825 | 63.5542145
31.259855 | 64.4830445
31.754887 | 65.4948425
32.233751 | 66.520793
32.554393 | 67.613335
32.7673855 | 68.7809085
33.432204 | 69.771664
33.93932 | 70.8312495
34.14626 | 72.0200905
34.739271 | 73.0845595
35.4042665 | 74.108287
35.898647 | 75.1938885
36.350588 | 76.312812
37.325994 | 77.2143005
37.9117425 | 78.2386725
38.4392265 | 79.2927345
38.8274295 | 80.388594
38.9749905 | 81.614826
39.3899425 | 82.773131
40.1808645 | 83.771504
40.330512 | 85.0336
40.535826 | 86.306313
41.065973 | 87.4743895
41.8313855 | 88.5515545
42.725146 | 89.552744
43.446576 | 90.5904645
43.9359505 | 91.701761
44.1974905 | 92.923854
44.6518705 | 94.102354
45.1743885 | 95.2389005
45.3233325 | 96.56289
45.8885765 | 97.7259235
46.0472805 | 99.0733935
46.856983 | 100.1914095
48.263264 | 101.0199935
48.4336915 | 102.289238
48.808185 | 103.4972
48.9448935 | 104.8353705
49.1043705 | 106.2040825
49.522927 | 107.515217
49.8302705 | 108.8737815
50.222753 | 110.23308
50.5625495 | 111.6269265
51.1279975 | 112.9470695
52.121174 | 114.083772
52.441773 | 115.460121
52.8350535 | 116.836822
53.667138 | 118.041469
54.1927525 | 119.3502305
54.605802 | 120.705534
54.735379 | 122.190733
54.910845 | 123.71067
55.455559 | 125.118577
56.6272745 | 126.2484685
57.4522265 | 127.466149
57.8737745 | 128.824978
58.8426645 | 129.975004
59.640504 | 131.125299
60.056678 | 132.420374
60.265861 | 133.8174675
60.598937 | 135.2013295
61.416494 | 136.4061825
62.1104525 | 137.6409035
62.693335 | 138.889186
63.0028125 | 140.262077
63.287474 | 141.6471195
63.812685 | 143.0004115
65.030322 | 144.028182
65.5415315 | 145.294218
65.83305 | 146.6502965
66.2135765 | 148.006134
66.3096195 | 149.483591
66.56596 | 150.9560465
67.1852605 | 152.3216295
67.9082965 | 153.613219
68.5256215 | 154.9469625
69.2186645 | 156.2252715
70.0396145 | 157.446568
70.270475 | 158.865056
70.617194 | 160.2975035
70.8198205 | 161.788696
71.647371 | 163.0859575
72.2706405 | 164.397707
72.80831 | 165.7573775
73.2366175 | 167.159354
73.540049 | 168.629293
74.343668 | 169.9191625
74.5353585 | 171.4204695
74.717001 | 172.9862245
75.0692085 | 174.513585
75.6654445 | 175.973953
75.9488025 | 177.554707
76.242357 | 179.152071
76.4264205 | 180.8411455
76.7471595 | 182.5235115
77.1940435 | 184.157491
78.2992335 | 185.551539
79.0755935 | 186.9917355
79.9042925 | 188.3898255
80.6489635 | 189.774887
81.1230425 | 191.266529
81.7533 | 192.703504
82.29695 | 194.1424415
82.696203 | 195.6615875
83.102304 | 197.1955325
83.8753565 | 198.5985605
84.321725 | 200.0695615
84.8765775 | 201.553511
85.305082 | 203.065052
86.0228295 | 204.488038
86.6304015 | 205.909456
87.143771 | 207.3831865
87.917988 | 208.7381905
88.29434 | 210.2298835
88.586468 | 211.7435805
88.825149 | 213.286922
89.049343 | 214.844102
89.5015665 | 216.304783
90.182804 | 217.640063
90.713749 | 218.984428
90.81747 | 220.493114
91.2240555 | 221.882758
91.462608 | 223.339102
91.811888 | 224.743073
92.348824 | 226.059132
92.9061315 | 227.3449725
93.2367205 | 228.6756855
93.553114 | 230.002919
93.9528725 | 231.2635625
94.3909085 | 232.454996
95.112178 | 233.446041
95.363045 | 234.5580185
95.980116 | 235.497745
96.2365425 | 236.496796
96.484798 | 237.4729285
96.841195 | 238.3581735
97.1101685 | 239.2411225
97.438529 | 240.0653765
97.717542 | 240.872414
98.1739585 | 241.5276305
98.5660655 | 242.1859575
98.844197 | 242.827944
98.840373 | 243.5520565
98.960482 | 244.228375
99.015107 | 244.9341115
99.145531 | 245.577522
99.2007915 | 246.22919
99.4001595 | 246.8291155
99.4836615 | 247.449455
99.6776055 | 248.0143155
99.839972 | 248.541534
99.9248515 | 249.100513
100.0990095 | 249.611187
100.1266595 | 250.136676
100.477286 | 250.5635735
101.119849 | 250.766523
101.4657735 | 251.018638
101.8833635 | 251.2049505
102.371546 | 251.3030695
102.7026345 | 251.399592
102.7745395 | 251.5630965
102.9697435 | 251.660588
103.0674 | 251.766064
103.1543695 | 251.855338
103.3285135 | 251.9030315
103.484158 | 251.901526
103.586424 | 251.974629
103.624656 | 252.0402125
103.660014 | 252.0978985
103.889476 | 252.010244
103.9644595 | 252.0314535
104.047513 | 251.9603175
104.177238 | 251.91313
104.1904745 | 251.865742
104.2140595 | 251.8943735
104.2071175 | 251.903128
104.19954 | 251.831232
104.2466375 | 251.8083305
104.3012715 | 251.7121725
104.2857115 | 251.6819855
104.275936 | 251.732764
104.36945 | 251.6574135
104.391117 | 251.6055685
104.398738 | 251.5363135
104.50387 | 251.4466455
104.425859 | 251.309064
104.454858 | 251.2999525
104.446435 | 251.1914205
104.5093995 | 251.168273
104.4989195 | 251.0749375
104.4358425 | 251.090951
104.4320335 | 250.995818
104.524356 | 250.9522535
104.540226 | 250.849973
104.465045 | 250.874002
104.4561755 | 250.7730305
104.52486 | 250.64516
104.408312 | 250.595316
104.5179125 | 250.526647
104.425809 | 250.518181
104.5312725 | 250.4142315
104.473 | 250.4306355
104.517119 | 250.2776705
104.4839575 | 250.209806
104.465302 | 250.131522
104.4590525 | 250.1074045
104.5075445 | 250.032526
104.5805045 | 249.959578
104.5889415 | 249.8818055
104.493629 | 249.8619745
104.700411 | 249.644299
104.7013445 | 249.582918
104.679362 | 249.518677
104.755679 | 249.389851
104.6902085 | 249.3394925
104.6875565 | 249.267597
104.711252 | 249.092828
104.7024035 | 248.9981155
104.6716995 | 248.960656
104.7157625 | 248.873455
104.6895815 | 248.788154
104.689767 | 248.6480965
104.6470175 | 248.591102
104.695284 | 248.508903
104.8083525 | 248.405343
104.7676555 | 248.2138305
104.7495325 | 248.142052
104.7799665 | 248.0596795
104.76844 | 247.998213
104.790023 | 247.811294
104.8707775 | 247.668513
104.930906 | 247.5666965
104.8994355 | 247.4773095
104.8454635 | 247.3522625
104.983162 | 247.1918955
104.989417 | 247.0658355
104.9330195 | 246.905661
104.941961 | 246.806622
104.9833885 | 246.6971455
104.872717 | 246.5405015
104.814382 | 246.461801
104.939906 | 246.3356965
104.8336065 | 246.282968
104.855918 | 246.0719735
104.843116 | 245.9952925
104.778852 | 245.929894
104.89915 | 245.7977445
104.930253 | 245.631733
104.833742 | 245.5284915
104.904673 | 245.411929
104.9283585 | 245.3027965
104.867422 | 245.203468
104.9082565 | 245.077692
104.864038 | 244.998029
104.869927 | 244.9017645
104.851533 | 244.771291
104.7974205 | 244.6510215
104.742829 | 244.5614675
104.744699 | 244.4843215
104.6913685 | 244.431656
104.808006 | 244.3069305
104.767732 | 244.16162
104.8199095 | 244.005623
104.838309 | 243.9106485
104.8298895 | 243.834587
104.801005 | 243.76406
104.8404495 | 243.5727635
104.8497555 | 243.459282
104.8388025 | 243.3677715
104.8779395 | 243.2633885
104.9167995 | 243.164053
104.9317885 | 242.974608
104.9062035 | 242.8924945
104.921099 | 242.791137
104.917323 | 242.6531495
104.8482265 | 242.519927
104.878698 | 242.412182
104.8192765 | 242.3346145
104.910891 | 242.2157925
104.8350575 | 242.062837
104.8536045 | 241.9478685
104.8714475 | 241.844101
104.9244425 | 241.727375
104.9636165 | 241.6163775
104.96513 | 241.4130095
104.913323 | 241.327251
104.848734 | 241.2661675
104.9285945 | 241.137877
104.901263 | 240.983996
104.940778 | 240.863589
104.9339955 | 240.7601345
104.9383975 | 240.658266
104.8891865 | 240.517165
104.901559 | 240.371465
104.890655 | 240.2798955
104.833294 | 240.2013575
104.8850275 | 240.095268
104.933445 | 239.9034365
104.864862 | 239.793877
104.802878 | 239.724966
104.792355 | 239.646589
104.811403 | 239.534174
104.8209175 | 239.4390245
104.86305 | 239.2499875
104.8379715 | 239.1775305
104.852341 | 239.0894465
104.836109 | 239.006918
104.890526 | 238.798606
104.7948865 | 238.75885
104.8004635 | 238.691226
104.801368 | 238.578591
104.7762215 | 238.4077385
104.8413815 | 238.2979775
104.807625 | 238.225798
104.7647425 | 238.172213
104.8342785 | 238.0112925
104.9217745 | 237.840338
104.819807 | 237.786426
104.9126095 | 237.6414665
104.879391 | 237.5015945
104.923297 | 237.3969545
104.8503715 | 237.3366675
104.9031175 | 237.1527575
104.8694015 | 237.0881645
104.9118575 | 236.994308
104.9238865 | 236.8099335
104.9841235 | 236.711573
104.872806 | 236.6340765
104.9143515 | 236.4479935
104.9007215 | 236.375618
104.9132125 | 236.2463285
104.9785185 | 236.0763015
105.020173 | 235.9586775
104.9615125 | 235.791669
104.9723505 | 235.703651
104.9895325 | 235.5610015
104.9800955 | 235.439783
104.9459725 | 235.329658
104.966508 | 235.1483375
104.936101 | 235.0765095
104.9961125 | 234.900807
104.9357655 | 234.8133855
104.971773 | 234.66317
104.9478125 | 234.538324
104.958454 | 234.4202565
104.975438 | 234.291371
104.9534145 | 234.184666
104.9744185 | 234.0405795
105.028573 | 233.8999975
104.9697775 | 233.791774
104.9696795 | 233.6440755
105.0168805 | 233.5014705
105.034947 | 233.3528
105.0013385 | 233.2506115
105.007958 | 233.0572055
105.0365345 | 232.960306
105.0665045 | 232.7976235
105.1274295 | 232.639801
105.1340055 | 232.49922
105.085703 | 232.341036
105.035151 | 232.240344
105.0231585 | 232.1124155
105.070515 | 231.9189935
105.045028 | 231.8304315
105.0227365 | 231.661714
105.032724 | 231.5633045
105.0011675 | 231.388192
105.105116 | 231.2489525
105.1117905 | 231.139491
105.0175415 | 230.993396
105.0157665 | 230.8602635
105.023069 | 230.717932
105.0053135 | 230.617456
104.9966095 | 230.473816
105.015319 | 230.3072805
104.9781435 | 230.227779
105.0283515 | 230.0406965
104.9802015 | 229.9285335
104.9427085 | 229.843396
104.938465 | 229.686829
105.0033065 | 229.553822
105.072623 | 229.390731
105.0817035 | 229.2147885
105.0443625 | 229.1346405
105.0350195 | 229.021824
105.0023815 | 228.8425135
104.941516 | 228.7902675
105.034299 | 228.590001
104.9057135 | 228.498727
104.903315 | 228.4308685
104.9138785 | 228.2428355
104.9659765 | 228.16849
104.8927825 | 228.04085
104.9928615 | 227.8790745
104.970839 | 227.7753025
105.1061235 | 227.5781375
105.0810105 | 227.443362
104.975897 | 227.3482805
104.947335 | 227.2310965
104.9831325 | 227.0837725
104.9512315 | 226.964217
104.880943 | 226.873039
104.9149995 | 226.729499
104.9197015 | 226.626562
104.8998305 | 226.4982785
104.907116 | 226.403431
104.9722175 | 226.233376
104.944419 | 226.1057915
104.8717475 | 226.063159
104.846055 | 225.8839615
104.775156 | 225.865648
104.96363 | 225.682199
104.9570465 | 225.559168
104.8893795 | 225.453745
104.848929 | 225.3697105
104.9381415 | 225.1838125
104.9811585 | 225.1052045
104.8436045 | 224.984266
104.9322465 | 224.8985045
104.9724675 | 224.7258605
104.8874755 | 224.6421115
104.9046935 | 224.509317
104.85279 | 224.422336
104.860306 | 224.2853595
104.8378815 | 224.244927
104.9092085 | 224.017722
104.9209385 | 223.950382
104.858271 | 223.837179
104.879778 | 223.725127
104.8416615 | 223.615974
104.8019365 | 223.526957
104.7951825 | 223.433767
104.83186 | 223.314622
104.889739 | 223.1497425
104.8090985 | 223.1249885
104.805015 | 222.948014
104.891626 | 222.8815525
104.7972305 | 222.721623
104.73183 | 222.7207955
104.884799 | 222.507375
104.789491 | 222.4672115
104.8680215 | 222.3187105
104.802668 | 222.2170045
104.8783365 | 222.137982
104.9007885 | 222.0173365
104.901775 | 221.9071725
104.914242 | 221.7854175
104.889828 | 221.668033
104.8929095 | 221.5449785
104.859709 | 221.453492
104.8925545 | 221.309382
104.958475 | 221.1806225
104.9506435 | 221.0538465
104.8518225 | 220.9457385
104.843523 | 220.884015
104.811751 | 220.742543
104.866138 | 220.674481
104.886756 | 220.4826735
104.9169735 | 220.422307
104.9048295 | 220.2546205
104.924792 | 220.1689045
104.842352 | 220.064519
104.742846 | 219.997841
104.8411165 | 219.861323
104.89666 | 219.719277
104.8638305 | 219.617899
104.8169405 | 219.5304845
104.854594 | 219.395472
104.842396 | 219.301418
104.8355445 | 219.1892245
104.86083 | 219.0776295
104.936175 | 218.9447565
104.9303335 | 218.838864
104.8581625 | 218.7400345
104.9118245 | 218.602154
104.895856 | 218.5430985
104.889573 | 218.3527445
104.7923815 | 218.3581475
104.811108 | 218.1679795
104.7885585 | 218.1394795
104.7689955 | 218.0073795
104.8117835 | 217.8983485
104.8118805 | 217.8118
104.817374 | 217.6673245
104.817879 | 217.6053215
104.837734 | 217.431126
104.9052595 | 217.357556
104.755498 | 217.2536925
104.8392665 | 217.1591925
104.8059465 | 217.034147
104.741403 | 216.9734495
104.724289 | 216.8796975
104.84698 | 216.7352765
104.818875 | 216.6472015
104.8140645 | 216.5109135
104.803652 | 216.4509765
104.74573 | 216.3339275
104.7622875 | 216.276118
104.775688 | 216.119367
104.7030435 | 216.0936775
104.77794 | 215.951299
104.7814705 | 215.883411
104.7215065 | 215.76385
104.778241 | 215.6980215
104.728783 | 215.574872
104.7070315 | 215.5300895
104.6892215 | 215.428106
104.787282 | 215.2990465
104.7483625 | 215.24703
104.7650395 | 215.1205295
104.700409 | 215.0539895
104.687256 | 214.9957165
104.734629 | 214.834607
104.7000205 | 214.819794
104.8400235 | 214.603078
104.7398985 | 214.552474
104.8380395 | 214.3226065
104.847709 | 214.1448865
104.8406745 | 213.8581545
104.7655145 | 213.6709505
104.7952955 | 213.3287805
104.762723 | 213.069457
104.70736 | 212.680063
104.7471665 | 212.32895
104.7815635 | 211.8519965
104.7524665 | 211.463528
104.7868265 | 210.9105355
104.7419865 | 210.451166
104.723112 | 209.888442
104.633663 | 209.326874
104.5895155 | 208.690597
104.6690175 | 207.923697
104.7578375 | 207.105333
104.778502 | 206.229417
104.6851505 | 205.3305425
104.6554915 | 204.3376765
104.5925875 | 203.3223785
104.518425 | 202.226386
104.520249 | 201.1105015
104.546703 | 199.8625415
104.56047 | 198.561041
104.5764675 | 197.1954585
104.515924 | 195.802451
104.4496365 | 194.353228
104.474378 | 192.813719
104.393123 | 191.272601
104.3278565 | 189.6457255
104.284723 | 187.9783315
104.2746185 | 186.234648
104.326585 | 184.4168995
104.2190765 | 182.601167
104.2692655 | 180.6637375
104.209788 | 178.711904
104.145579 | 176.725434
104.0820085 | 174.6760265
104.0578835 | 172.577701
104.006679 | 170.420081
104.0367445 | 168.1993995
103.9507425 | 165.953185
103.909663 | 163.654103
103.8116915 | 161.353561
103.8396955 | 158.9320095
103.831808 | 156.47987
103.8059225 | 153.9957475
103.780179 | 151.457549
103.6493815 | 148.92465
103.4768655 | 146.37933
103.474108 | 143.736924
103.4381975 | 141.0714555
103.35263 | 138.3667805
103.349032 | 135.6026165
103.2848635 | 132.825189
103.2537895 | 129.993098
103.0827245 | 127.198801
103.0183085 | 124.3287545
103.044672 | 121.3968435
103.0329425 | 118.4325005
102.938787 | 115.470244
102.8047585 | 112.494343
102.8406495 | 109.434201
102.8033715 | 106.3631305
102.78047 | 103.2638955
102.779996 | 100.117382
102.597876 | 97.024277
102.457913 | 93.903842
102.397651 | 90.738806
102.360313 | 87.5405935
102.3362955 | 84.32301
102.259394 | 81.095798
102.096311 | 77.8946305
102.0497925 | 74.639213
101.9411345 | 71.3977715
101.875799 | 68.1154665
101.80293 | 64.8280535
101.7531205 | 61.5212105
101.64138 | 58.2331235
101.6375275 | 54.899663
101.4406185 | 51.637176
101.4112235 | 48.3038395
101.198393 | 45.0399475
101.1167455 | 41.733244
101.067706 | 38.413844
101.0248515 | 35.0852945
100.7820345 | 31.8399425
100.56662 | 28.591697
97.5681825 | 26.4677355
89.3618075 | 26.777365
87.287812 | 25.1454015
85.480048 | 23.523049
84.098598 | 21.8450925
82.8408065 | 20.180391
81.8717745 | 18.4857385
81.1057355 | 16.744116
80.158482 | 15.114341
79.422712 | 13.4447745
78.911864 | 11.740218
78.257849 | 10.1002125
77.964297 | 8.343174
77.534202 | 6.6535615
77.077512 | 4.983372
76.585706 | 3.350447
76.3808635 | 1.6229325
76.019074 | -0.0280885
75.5919235 | -1.6517365
75.1669685 | -3.2532215
74.700656 | -4.824736
74.4095215 | -6.436729
73.3099685 | -7.717226
55.273378 | -2.0437655
54.8288165 | -2.1184355
52.335984 | -1.5032115
52.2113905 | -1.7022885
51.422644 | -1.6586475
50.762527 | -1.6336705
50.0716475 | -1.5933345
49.442703 | -1.5717925
48.877576 | -1.5587705
48.364309 | -1.5633995
47.65381 | -1.493372
47.142611 | -1.4844475
46.43047 | -1.39286
46.1125675 | -1.428286
45.5436095 | -1.392924
45.087182 | -1.410105
44.5889355 | -1.402986
43.9913315 | -1.350195
43.6234945 | -1.393488
42.9427035 | -1.3103635
42.405536 | -1.2791255
41.968002 | -1.289285
41.4325875 | -1.242697
40.9858645 | -1.2391235
40.4864405 | -1.2301185
40.0159795 | -1.2232215
39.542895 | -1.22588
39.075738 | -1.228229
38.5363115 | -1.2051055
37.9773295 | -1.164418
37.521339 | -1.174123
37.101217 | -1.1843585
36.5480955 | -1.134118
35.994769 | -1.108149
35.382573 | -1.0484915
34.926168 | -1.05357
34.5047875 | -1.0594405
33.9441365 | -1.013014
33.4540305 | -1.0132725
33.012532 | -1.015134
32.448927 | -0.969802
31.8736295 | -0.917606
31.440429 | -0.912977
30.921852 | -0.8858805
30.5121155 | -0.9089995
30.0224425 | -0.896627
29.4918615 | -0.872905
28.9922925 | -0.860018
28.4543375 | -0.825057
27.9818345 | -0.822894
27.464876 | -0.7981575
27.041991 | -0.797403
26.534474 | -0.788325
25.893532 | -0.717707
25.5522775 | -0.758135
24.961201 | -0.7128495
24.467529 | -0.699452
24.09805 | -0.736163
23.518502 | -0.6932665
23.0200845 | -0.692629
22.5842775 | -0.682235
22.025031 | -0.6467545
21.5972035 | -0.667227
21.0402335 | -0.639589
20.5064935 | -0.612915
20.0066675 | -0.598166
19.546764 | -0.6012855
18.987679 | -0.5667545
18.532959 | -0.567529
17.9762295 | -0.5166685
17.619385 | -0.558028
17.110735 | -0.5518805
16.5254735 | -0.5116375
16.018847 | -0.4860135
15.504288 | -0.4667965
15.092584 | -0.498268
14.6665695 | -0.519453
14.117259 | -0.4899855
13.655285 | -0.484951
13.08727 | -0.446924
12.4709 | -0.396343
12.040331 | -0.403878
11.4062975 | -0.333379
11.022056 | -0.366357
10.435984 | -0.316027
10.0306495 | -0.3345015
6.7098065 | -0.1713225
6.5480595 | -0.1871265
6.2449545 | -0.154928
6.0608175 | -0.1736215
5.79649 | -0.1661175
5.5815895 | -0.1747055
5.259158 | -0.142991
4.9824375 | -0.125995
4.757453 | -0.1279485
4.503945 | -0.115105
4.3297285 | -0.134305
4.076313 | -0.1283405
3.7424335 | -0.0952965
3.5255145 | -0.095774