## Sheet1
diplacement (nm) | force (µN)
0 | 0
0.025868 | 0.002161
0.094116 | 0.006292
0.049871 | 0.086552
0.2579 | 0.007348
0.305834 | 0.083785
0.213363 | 0.11929
0.234065 | 0.198379
0.300469 | 0.211191
0.303656 | 0.283046
0.315499 | 0.359351
0.494597 | 0.348542
0.479874 | 0.408433
0.525133 | 0.481646
0.552361 | 0.548881
0.69132 | 0.546235
0.794288 | 0.560773
0.850224 | 0.600839
0.901857 | 0.627223
0.946494 | 0.695321
0.967136 | 0.758713
0.893529 | 0.857855
0.884523 | 0.94928
0.945783 | 1.02473
1.047206 | 1.081932
1.142838 | 1.133704
1.169583 | 1.210892
1.172085 | 1.312794
1.30464 | 1.357036
1.293471 | 1.460054
1.380774 | 1.532409
1.323419 | 1.659187
1.424547 | 1.737319
1.473007 | 1.818299
1.558928 | 1.882643
1.580584 | 1.982405
1.566735 | 2.116984
1.650208 | 2.210481
1.634207 | 2.336239
1.797853 | 2.395688
1.742036 | 2.525398
1.802465 | 2.583977
1.882092 | 2.676415
1.919335 | 2.811924
1.935719 | 2.992152
1.904459 | 3.213964
2.049978 | 3.387235
2.070459 | 3.653905
2.072446 | 3.957178
2.208535 | 4.247386
2.312709 | 4.561537
2.28729 | 4.950943
2.478147 | 5.302229
2.505938 | 5.741023
2.551004 | 6.19314
2.533734 | 6.71123
2.700754 | 7.188444
2.862955 | 7.696317
2.876745 | 8.285982
2.976577 | 8.889274
3.126021 | 9.470173
3.318836 | 10.087693
3.374579 | 10.768771
3.550057 | 11.439091
3.629684 | 12.178527
3.739982 | 12.932157
3.947518 | 13.683818
4.032087 | 14.505018
4.035076 | 15.394136
4.178934 | 16.264778
4.323367 | 17.162095
4.558483 | 18.064848
4.714603 | 19.007333
4.835404 | 20.012604
4.909847 | 21.060465
5.054633 | 22.112314
5.271094 | 23.169216
5.436426 | 24.276503
5.603096 | 25.417533
5.775508 | 26.593626
6.105337 | 27.731093
8.294508 | 28.13413
9.051496 | 28.983741
9.178006 | 30.08999
9.293367 | 31.235673
9.877427 | 32.244811
10.970541 | 33.016238
11.099652 | 34.16102
11.18447 | 35.359737
11.399502 | 36.532111
11.650102 | 37.735631
12.97149 | 38.534027
14.556918 | 39.122685
14.795651 | 40.219554
14.718924 | 41.458668
14.826561 | 42.690051
15.011712 | 43.925011
15.233081 | 45.169048
17.19736 | 45.753807
18.36689 | 46.510393
19.13597 | 47.373452
19.340238 | 48.485946
19.808135 | 49.516813
20.675042 | 50.381541
20.951549 | 51.477041
21.222746 | 52.59017
21.572094 | 53.709636
21.91501 | 54.833204
22.136801 | 56.039499
22.568883 | 57.192288
22.750131 | 58.442478
22.916919 | 59.753389
23.093854 | 61.09914
25.17382 | 61.692979
25.667361 | 62.790809
26.229305 | 63.871706
26.809398 | 64.946424
27.34624 | 66.042756
27.713852 | 67.196033
28.009332 | 68.417241
29.058564 | 69.333525
29.283894 | 70.562249
29.695198 | 71.740944
29.815194 | 73.041733
30.140237 | 74.319837
30.750998 | 75.492186
31.766878 | 76.482834
32.496703 | 77.559497
32.743421 | 78.809573
33.534129 | 79.885274
34.473005 | 80.854239
34.795006 | 82.059424
35.022992 | 83.327462
35.040407 | 84.703251
35.09938 | 86.126195
36.573229 | 87.020532
37.516203 | 88.010526
37.663163 | 89.325991
38.604918 | 90.331116
39.128006 | 91.500229
39.07849 | 92.870252
39.156151 | 94.282208
39.792223 | 95.497664
40.840676 | 96.527772
41.465325 | 97.683078
41.953615 | 98.893999
42.450682 | 100.121802
43.071191 | 101.278311
43.497756 | 102.52347
44.045329 | 103.739938
44.947191 | 104.783922
45.20806 | 106.077812
45.433514 | 107.417625
46.060554 | 108.627127
46.374103 | 109.924367
46.45725 | 111.380492
46.582579 | 112.859949
46.874505 | 114.313071
47.283934 | 115.750389
48.213154 | 116.98983
49.417101 | 118.048859
49.851181 | 119.381466
50.442923 | 120.651413
50.885804 | 121.998616
51.102359 | 123.422729
51.227937 | 124.958814
51.529432 | 126.456474
52.2208 | 127.812956
52.952284 | 129.124162
53.889364 | 130.342338
54.899404 | 131.479112
55.371428 | 132.791043
55.931184 | 134.078674
56.183602 | 135.502075
56.349716 | 136.982349
56.607901 | 138.485553
57.470134 | 139.747407
58.229859 | 141.039747
59.028693 | 142.245292
59.390736 | 143.649708
59.751549 | 145.066362
60.094412 | 146.501553
60.287928 | 148.025356
60.3922 | 149.633066
60.857782 | 151.144397
61.448707 | 152.597709
61.704819 | 154.198656
62.191668 | 155.76482
63.070968 | 157.114106
63.83823 | 158.522884
64.798721 | 159.783476
65.346887 | 161.202008
65.59855 | 162.721586
65.941937 | 164.271247
66.563344 | 165.70866
66.920371 | 167.229915
67.521477 | 168.698652
68.129374 | 170.138061
68.468277 | 171.690283
68.737171 | 173.302313
69.053767 | 174.920219
69.403007 | 176.583836
69.753582 | 178.215612
70.232354 | 179.857554
70.76551 | 181.480932
72.176672 | 182.724323
73.193915 | 184.02862
73.53897 | 185.563452
74.178597 | 186.998769
74.721838 | 188.437227
75.177523 | 189.940628
75.761722 | 191.400276
76.841619 | 192.641806
78.080941 | 193.716953
78.276923 | 195.175181
78.525997 | 196.661247
79.042562 | 198.057607
79.493487 | 199.483378
79.748587 | 201.001805
80.005318 | 202.578119
80.468276 | 204.069167
80.580255 | 205.753194
80.980518 | 207.346269
81.571983 | 208.915728
82.311979 | 210.360025
82.718726 | 211.954255
83.351609 | 213.445154
83.775289 | 215.03913
84.287558 | 216.576484
84.687703 | 218.198354
85.109506 | 219.819522
85.535452 | 221.433264
85.781051 | 223.168129
86.165046 | 224.869903
86.271042 | 226.719836
86.478967 | 228.576844
87.190756 | 230.274746
87.705076 | 232.036762
88.283236 | 233.732285
88.702148 | 235.519817
89.031213 | 237.303283
90.024367 | 238.768244
90.777134 | 240.180705
91.28862 | 241.62903
91.691895 | 243.031617
92.080165 | 244.428256
92.916879 | 245.508815
93.272567 | 246.742079
93.559388 | 247.927902
94.082678 | 248.998952
94.354966 | 250.107253
94.606954 | 251.161457
95.015721 | 252.134419
95.26313 | 253.131803
95.543528 | 254.043574
95.784946 | 254.975216
95.957373 | 255.888663
96.188578 | 256.762535
96.294634 | 257.607259
96.687928 | 258.380086
96.987305 | 259.107869
97.237758 | 259.821459
97.585334 | 260.427154
97.993847 | 261.011185
101.249866 | 260.263699
101.84577 | 260.235745
102.180887 | 260.2058
102.30593 | 260.278281
102.446115 | 260.218524
102.36927 | 260.256672
102.686125 | 260.131132
102.797045 | 260.097167
102.986711 | 260.016638
103.186892 | 259.95014
103.307845 | 259.897754
103.362829 | 259.705256
103.451351 | 259.627406
103.465779 | 259.495803
103.579983 | 259.357539
103.660567 | 259.193037
103.730865 | 259.065562
103.730644 | 258.874383
103.893283 | 258.668138
103.932058 | 258.508566
104.026206 | 258.283492
104.057235 | 258.09795
104.061563 | 257.867847
104.094961 | 257.677232
103.904103 | 257.556537
103.946471 | 257.415539
104.152525 | 257.165787
104.226211 | 256.933335
104.004548 | 256.821558
104.182681 | 256.554605
104.124848 | 256.369569
104.209689 | 256.120185
104.256981 | 255.888022
104.213878 | 255.694078
104.047623 | 255.551225
104.213265 | 255.29728
104.253673 | 255.060865
104.145648 | 254.891391
104.152462 | 254.684316
104.291877 | 254.424669
104.23587 | 254.221799
104.2279 | 254.018072
104.2704 | 253.818057
104.22641 | 253.628323
104.141691 | 253.452035
104.187824 | 253.232394
104.281959 | 252.979632
104.277245 | 252.756036
104.307208 | 252.524456
104.154976 | 252.370726
104.185462 | 252.161712
104.082104 | 251.999341
104.139625 | 251.766005
104.168912 | 251.561687
104.137902 | 251.375361
104.139129 | 251.185804
104.071883 | 250.998683
104.106724 | 250.805692
104.176367 | 250.556727
104.245519 | 250.377084
104.233781 | 250.145459
104.295982 | 249.917586
104.301054 | 249.683121
104.417424 | 249.402703
104.330278 | 249.193605
104.321839 | 248.990557
104.358662 | 248.733989
104.37662 | 248.515926
104.474688 | 248.22397
104.481928 | 247.982798
104.463252 | 247.74854
104.435689 | 247.512088
104.408535 | 247.275567
104.460971 | 247.018724
104.53628 | 246.778516
104.438398 | 246.571753
104.507286 | 246.286939
104.475364 | 246.067759
104.415087 | 245.828859
104.395331 | 245.604902
104.540054 | 245.289593
104.365767 | 245.129627
104.460351 | 244.84725
104.46312 | 244.609621
104.520246 | 244.345399
104.541494 | 244.096368
104.505135 | 243.82901
104.474712 | 243.61187
104.582125 | 243.34537
104.605217 | 243.080419
104.472272 | 242.876232
104.462841 | 242.643195
104.519806 | 242.34098
104.40013 | 242.153832
104.490215 | 241.876652
104.374589 | 241.696142
104.301789 | 241.488139
104.357683 | 241.248018
104.460062 | 240.979085
104.332404 | 240.787876
104.254965 | 240.588482
104.25509 | 240.386074
104.322111 | 240.196475
104.302519 | 239.980745
104.336508 | 239.743022
104.296562 | 239.531746
104.406922 | 239.259219
104.555615 | 238.953957
104.415784 | 238.766413
104.441762 | 238.537186
104.400387 | 238.307415
104.34766 | 238.0967
104.395268 | 237.84882
104.3694 | 237.6326
104.305686 | 237.411541
104.386553 | 237.149249
104.353531 | 236.950678
104.373529 | 236.760681
104.380067 | 236.512084
104.346657 | 236.301285
104.344677 | 236.071663
104.356771 | 235.839618
104.414447 | 235.588592
104.435184 | 235.35634
104.446608 | 235.116842
104.389537 | 234.901721
104.428799 | 234.631578
104.428168 | 234.403616
104.471882 | 234.150798
104.382306 | 233.942024
104.316818 | 233.738751
104.332608 | 233.556624
104.337475 | 233.345865
104.173871 | 233.20277
104.222559 | 232.962968
104.233853 | 232.762177
104.161116 | 232.58447
104.283503 | 232.339413
104.219598 | 232.140688
104.328896 | 231.891993
104.328016 | 231.666503
104.272088 | 231.471731
104.241215 | 231.266679
104.325954 | 231.032005
104.31179 | 230.802448
104.302262 | 230.597462
104.360997 | 230.355225
104.058073 | 230.302298
104.104774 | 230.098053
104.262851 | 229.846405
104.273025 | 229.620203
104.178933 | 229.447861
104.262756 | 229.204235
104.29712 | 228.988511
104.35854 | 228.744222
104.259938 | 228.573727
104.291924 | 228.338448
104.298235 | 228.126291
104.208519 | 227.931203
104.129535 | 227.776248
104.268216 | 227.524531
104.364783 | 227.278725
104.174901 | 227.120035
104.224372 | 226.96747
104.248565 | 226.763701
104.233203 | 226.557688
104.20778 | 226.354016
104.187936 | 226.163445
104.257039 | 225.924084
104.162225 | 225.762209
104.20265 | 225.547881
104.19585 | 225.352853
104.205455 | 225.14127
104.171245 | 224.959088
104.184077 | 224.750243
104.147088 | 224.566326
104.068949 | 224.410742
104.133022 | 224.209788
104.231422 | 223.972486
104.176812 | 223.796652
104.154606 | 223.647257
104.243443 | 223.39818
104.265418 | 223.178781
104.166295 | 223.018663
104.233329 | 222.784679
104.187636 | 222.596258
104.230111 | 222.376061
104.334677 | 222.138002
104.244283 | 221.955804
104.136054 | 221.781974
104.196004 | 221.567813
104.253708 | 221.350126
104.25423 | 221.146784
104.178302 | 220.961128
104.21357 | 220.752771
104.155938 | 220.577481
104.227581 | 220.395222
104.082835 | 220.258422
104.087944 | 220.064952
104.165143 | 219.863281
104.206718 | 219.63969
104.079833 | 219.494193
104.171663 | 219.267686
104.006187 | 219.162131
104.020807 | 218.979402
104.072865 | 218.770866
103.931259 | 218.632249
103.988009 | 218.451195
104.054393 | 218.262514
104.099235 | 218.068508
104.035234 | 217.913616
104.070802 | 217.713932
104.079938 | 217.521422
103.994115 | 217.371918
104.06991 | 217.207617
104.004213 | 217.063514
104.00532 | 216.88755
103.979533 | 216.739005
103.899009 | 216.593814
104.041982 | 216.365885
104.097751 | 216.155469
104.033206 | 216.007988
104.122705 | 215.796525
104.012274 | 215.677603
104.078486 | 215.474577
104.112096 | 215.268412
104.050702 | 215.102501
104.038214 | 214.911282
103.979965 | 214.763754
103.904746 | 214.631762
103.852711 | 214.509112
103.846527 | 214.362182
103.93622 | 214.152686
103.926561 | 214.040604
103.864569 | 213.931081
103.870095 | 213.791218
103.884841 | 213.586922
103.729348 | 213.505838
103.831765 | 213.357846
103.836244 | 213.192341
103.851852 | 213.018833
103.926028 | 212.855789
103.941579 | 212.690146
103.835528 | 212.577774
103.959704 | 212.358124
103.936849 | 212.217591
103.908772 | 212.066226
103.936279 | 211.907842
103.856725 | 211.750061
103.818877 | 211.614048
103.832369 | 211.484045
103.770592 | 211.374012
103.838493 | 211.161819
103.803325 | 211.059465
103.85488 | 210.909334
103.767088 | 210.81578
103.718997 | 210.674687
103.768288 | 210.557918
103.969381 | 210.320655
103.885241 | 210.162126
103.942045 | 209.996194
103.78178 | 209.918899
103.819021 | 209.760134
103.816557 | 209.58941
103.841876 | 209.448936
103.78712 | 209.36077
103.776382 | 209.184331
103.788877 | 209.048816
103.86414 | 208.892346
103.886205 | 208.730784
103.862467 | 208.543666
103.773949 | 208.456552
103.752162 | 208.358831
103.741851 | 208.166138
103.813652 | 208.027424
103.798899 | 207.925011
103.750848 | 207.76311
103.708522 | 207.685066
103.841326 | 207.522586
103.80125 | 207.385481
103.658528 | 207.271468
103.765016 | 207.147543
103.662842 | 207.028911
103.679839 | 206.894514
103.744094 | 206.777419
103.716591 | 206.603846
103.852068 | 206.428333
103.784026 | 206.32809
103.847591 | 206.158019
103.73592 | 206.036115
103.853864 | 205.883174
103.746428 | 205.791331
103.85801 | 205.555835
103.889853 | 205.413725
103.859611 | 205.280646
103.669805 | 205.218159
103.716306 | 205.03842
103.730714 | 204.94646
103.557108 | 204.853497
103.636764 | 204.723641
103.681568 | 204.612175
103.717222 | 204.464027
103.742778 | 204.365397
103.727994 | 204.2238
103.6838 | 204.074373
103.692656 | 203.986437
103.809533 | 203.788843
103.863051 | 203.620077
103.694215 | 203.562317
103.786688 | 203.390263
103.73438 | 203.239602
103.844191 | 203.084192
103.790089 | 202.989321
103.788538 | 202.805578
103.680081 | 202.733462
103.795675 | 202.586261
103.913276 | 202.347716
103.830385 | 202.223461
103.821862 | 202.113648
103.812092 | 201.984059
103.821491 | 201.788155
103.757215 | 201.691965
103.816219 | 201.566171
103.732786 | 201.418938
103.758749 | 201.31355
103.671113 | 201.275299
103.690791 | 201.060411
103.643407 | 200.976701
103.746857 | 200.838642
103.684261 | 200.681592
103.654546 | 200.613306
103.568332 | 200.502859
103.686015 | 200.351309
103.743238 | 200.227007
103.651842 | 200.06535
103.675009 | 199.980677
103.631856 | 199.8768
103.569148 | 199.768171
103.60797 | 199.699674
103.642751 | 199.481373
103.589533 | 199.442614
103.628143 | 199.277766
103.683239 | 199.157375
103.604576 | 199.081972
103.807738 | 198.841277
103.65163 | 198.794768
103.792642 | 198.611835
103.828603 | 198.425235
103.69873 | 198.353491
103.661245 | 198.264315
103.713787 | 198.116919
103.602069 | 198.07164
103.664406 | 197.890951
103.669038 | 197.776436
103.699035 | 197.68144
103.576031 | 197.524216
103.696317 | 197.422377
103.664513 | 197.293621
103.541426 | 197.208962
103.669109 | 197.08456
103.762724 | 196.87843
103.644592 | 196.835047
103.687829 | 196.686846
103.762431 | 196.519395
103.699054 | 196.439131
103.677198 | 196.292463
103.665013 | 196.169537
103.708838 | 196.072618
103.581124 | 195.933466
103.54101 | 195.897333
103.59828 | 195.733138
103.54548 | 195.654125
103.656066 | 195.505081
103.725166 | 195.326539
103.611416 | 195.306025
103.647798 | 195.113247
103.663541 | 195.033847
103.620004 | 194.884745
103.629824 | 194.644133
103.609745 | 194.315236
103.571691 | 193.973339
103.57613 | 193.547463
103.517147 | 193.057605
103.421639 | 192.540744
103.534665 | 191.922548
103.463766 | 191.253537
103.439999 | 190.523444
103.437193 | 189.718065
103.589177 | 188.813506
103.404967 | 187.950118
103.381163 | 186.964661
103.429597 | 185.900466
103.383052 | 184.812548
103.400532 | 183.617485
103.335474 | 182.439178
103.302122 | 181.152626
103.322758 | 179.811173
103.328535 | 178.402623
103.346041 | 176.937274
103.384579 | 175.40846
103.283219 | 173.858931
103.205722 | 172.248924
103.171705 | 170.584917
103.138393 | 168.850803
103.15656 | 167.064064
103.078352 | 165.234136
103.03477 | 163.366615
102.884754 | 161.485374
102.949323 | 159.472071
102.849974 | 157.47246
102.826033 | 155.402616
102.787043 | 153.287255
102.678378 | 151.154791
102.711815 | 148.911996
102.598527 | 146.69217
102.557026 | 144.394825
102.572752 | 142.037883
102.609167 | 139.616341
102.499564 | 137.199002
102.471293 | 134.72476
102.430632 | 132.21289
102.455095 | 129.63651
102.468291 | 127.014675
102.299996 | 124.420636
102.316109 | 121.733462
102.221926 | 119.037772
102.207877 | 116.286322
102.047285 | 113.566402
101.93232 | 110.79911
101.972402 | 107.938224
101.90844 | 105.072484
101.915923 | 102.15583
101.817508 | 99.24907
101.725275 | 96.319609
101.697685 | 93.336685
101.494726 | 90.397715
101.581431 | 87.346664
101.471909 | 84.322069
101.308261 | 81.308978
101.238499 | 78.245245
101.165147 | 75.159987
101.199325 | 72.015653
101.129286 | 68.893723
101.069368 | 65.737742
100.936093 | 62.60917
100.795161 | 59.464312
100.814001 | 56.252376
100.826021 | 53.035027
100.618455 | 49.892936
100.678335 | 46.633318
100.47721 | 43.469548
100.377777 | 40.262601
100.255511 | 37.074766
100.134395 | 33.876619
100.016066 | 30.662279
99.841346 | 27.4908
99.818958 | 24.270829
99.741487 | 21.062371
99.611012 | 17.887213
99.533127 | 14.705652
99.419738 | 11.534557
99.309168 | 8.37374
99.090522 | 5.271253
98.845886 | 2.195106
98.593107 | -0.849223
97.924397 | -3.707589
94.567922 | -5.426916
85.840825 | -4.637182
79.967905 | -4.36878
75.309642 | -4.209253
71.060249 | -3.876821
67.569397 | -3.598928
64.889517 | -3.434202
62.711012 | -3.318975
60.798161 | -3.176045
58.932071 | -2.969768
57.654671 | -2.900179
56.360342 | -2.763193
55.471747 | -2.729799
54.595674 | -2.688762
53.578192 | -2.556964
52.930656 | -2.553774
52.084253 | -2.442502
51.519388 | -2.428466
50.861888 | -2.359837
50.346178 | -2.338693
49.704673 | -2.272031
49.123499 | -2.229836
48.698012 | -2.242107
48.183556 | -2.210274
47.703379 | -2.214014
47.208175 | -2.199513
46.698045 | -2.172298
46.149608 | -2.1562
45.80682 | -2.173539
45.004052 | -2.039225
44.388614 | -1.97593
43.852355 | -1.916116
43.330857 | -1.867958
42.895375 | -1.854584
42.44178 | -1.838185
41.880638 | -1.787185
41.377831 | -1.740802
40.983094 | -1.757269
40.356158 | -1.659865
39.923171 | -1.632871
39.438655 | -1.600484
38.993243 | -1.601931
38.549027 | -1.590483
38.075415 | -1.57896
37.426625 | -1.497119
36.924865 | -1.455086
36.452138 | -1.439916
35.958738 | -1.405268
35.446693 | -1.379114
35.143591 | -1.399477
34.593451 | -1.359918
34.074893 | -1.334898
33.494771 | -1.269819
33.168039 | -1.329731
32.704571 | -1.314022
32.088917 | -1.252598
31.555198 | -1.225043
31.032134 | -1.191416
30.585858 | -1.179785
30.40469 | -1.275121
29.798274 | -1.226061
28.997654 | -1.091159
28.584944 | -1.106461
28.136504 | -1.104658
27.69473 | -1.105364
26.987926 | -1.013565
26.530931 | -0.99992
26.187093 | -1.035936
25.662129 | -1.006642
25.256287 | -1.02674
24.594731 | -0.93933
24.22415 | -0.975629
23.6567 | -0.940494
23.254365 | -0.961957
22.645158 | -0.894612
22.206321 | -0.908843
21.682474 | -0.889937
21.249972 | -0.895118
20.824654 | -0.892787
20.240387 | -0.855379
19.764183 | -0.858133
19.142489 | -0.795891
18.682998 | -0.781662
18.242915 | -0.798436
17.710943 | -0.774894
17.191205 | -0.757275
16.716049 | -0.739831
16.303802 | -0.747982
15.589254 | -0.653666
15.254255 | -0.706548
14.736425 | -0.685967
14.258838 | -0.680462
13.730933 | -0.6549
13.272641 | -0.668444
12.846817 | -0.681586
12.450559 | -0.706945
11.872517 | -0.656056
10.934749 | -0.479882
10.767048 | -0.575546
10.167305 | -0.535787
9.641102 | -0.500447
9.271599 | -0.541751
8.805965 | -0.537325
8.274438 | -0.516097
7.914181 | -0.553158
7.280965 | -0.497279
6.935336 | -0.545377
6.292743 | -0.493572
5.806957 | -0.480767
5.279556 | -0.460653