## Sheet1
diplacement (nm) | force (µN)
0.345702 | 0.328146
0.527696 | 0.359596
0.492463 | 0.470303
0.713231 | 0.586995
0.602889 | 0.628469
0.853827 | 0.63189
1.064773 | 0.550181
0.873507 | 0.645621
0.904221 | 0.710736
0.906559 | 0.814353
0.927218 | 1.004291
0.93895 | 1.100713
1.269259 | 1.080183
1.11894 | 1.21479
1.163466 | 1.297297
1.352914 | 1.322639
1.1748 | 1.571482
1.133037 | 1.789037
1.260005 | 1.887321
1.235546 | 2.070766
1.34497 | 2.231886
1.339719 | 2.436752
1.424464 | 2.612677
1.593678 | 2.620581
1.548175 | 2.834491
1.467599 | 3.069627
1.635126 | 3.316108
1.721482 | 3.478383
1.636407 | 3.662051
1.878687 | 3.724802
1.758504 | 3.974974
1.959711 | 4.077761
1.81444 | 4.343926
1.921175 | 4.507502
2.014089 | 4.680596
1.870005 | 4.967843
1.981965 | 5.207982
2.144448 | 5.452924
2.373819 | 5.550318
2.333706 | 5.666012
2.477223 | 5.817269
2.355751 | 6.070832
2.343264 | 6.291419
2.353055 | 6.584553
2.489616 | 6.824326
2.418172 | 7.08765
2.625241 | 7.29099
2.646722 | 7.489901
2.575071 | 7.84033
2.684165 | 8.101577
2.761932 | 8.391828
2.814567 | 8.664108
2.79864 | 8.985201
2.833632 | 9.283881
2.880861 | 9.582411
3.046607 | 9.834789
3.05352 | 10.047895
3.010149 | 10.363208
3.000606 | 10.708438
3.051445 | 11.089889
3.278694 | 11.323313
3.095555 | 11.752
3.312084 | 12.02957
3.425717 | 12.205409
3.426124 | 12.533537
3.447832 | 12.835788
3.633808 | 12.98454
3.53959 | 13.351463
3.481965 | 13.668268
3.516154 | 14.092112
3.58032 | 14.394056
3.683565 | 14.791157
3.760679 | 15.073183
3.809367 | 15.478839
3.754103 | 15.866186
4.004157 | 16.175037
3.942709 | 16.528615
4.028387 | 16.912247
4.020769 | 17.249388
4.209531 | 17.508905
4.092192 | 17.88778
4.308402 | 18.137853
4.270911 | 18.448345
4.34438 | 18.706815
4.486547 | 18.92481
4.441982 | 19.275149
5.009326 | 19.394188
5.332037 | 19.159971
5.383881 | 18.912665
5.213973 | 18.763584
5.568983 | 18.399837
5.603541 | 18.050192
5.536296 | 17.856362
5.620054 | 17.637435
5.661171 | 17.400029
5.712878 | 17.154984
5.515807 | 17.119955
5.51261 | 17.013891
5.710903 | 16.935013
5.596108 | 16.872753
5.536335 | 16.897681
5.48868 | 17.019888
5.582163 | 17.201948
5.617143 | 17.191904
5.712776 | 17.268822
5.651852 | 17.402032
5.763948 | 17.471378
5.73016 | 17.713526
5.691373 | 17.796937
5.66882 | 18.139619
5.697943 | 18.472236
5.872817 | 18.729924
5.684198 | 19.1294
5.948064 | 19.381597
5.963308 | 19.677117
5.983214 | 20.009101
5.912788 | 20.373111
5.950434 | 20.774324
6.07602 | 21.112253
5.992746 | 21.56309
6.369604 | 21.876339
6.783107 | 21.719224
6.850805 | 21.691001
6.760287 | 21.727318
6.712131 | 21.749556
6.952221 | 21.762156
6.908968 | 21.778404
6.964697 | 21.87069
6.943879 | 21.986616
6.74859 | 22.182255
6.847246 | 22.255934
7.029088 | 22.417854
7.074429 | 22.522185
7.032343 | 22.835663
7.031012 | 22.976839
7.203344 | 23.171925
7.084411 | 23.52067
7.110889 | 23.859018
7.131362 | 24.101073
7.22983 | 24.356226
7.179491 | 24.720848
7.329078 | 25.00932
7.246126 | 25.269644
7.427128 | 25.580898
7.633429 | 25.703227
7.639026 | 25.703076
7.760102 | 25.772476
7.752658 | 25.987492
7.737106 | 26.200818
7.719397 | 26.353486
7.678002 | 26.712277
7.876517 | 26.986103
7.98038 | 27.18204
7.967105 | 27.474189
7.859712 | 27.785221
7.922284 | 28.114969
8.035928 | 28.418577
7.921163 | 28.818817
8.157885 | 29.081255
8.198558 | 29.305524
9.366077 | 29.078686
9.649737 | 28.273008
9.809311 | 27.368349
9.764041 | 26.618123
9.712258 | 25.861334
9.630814 | 25.272344
9.526232 | 24.756282
9.525169 | 24.293516
9.466626 | 23.912091
9.565243 | 23.535136
9.508624 | 23.283592
9.637184 | 23.002207
9.526945 | 22.812441
9.665153 | 22.532066
9.511002 | 22.483628
9.551747 | 22.233903
9.542868 | 22.118334
9.541031 | 22.115706
9.467304 | 22.038215
9.546176 | 22.120597
9.443964 | 22.159909
9.627668 | 22.204171
9.4687 | 22.377591
9.661449 | 22.514503
9.558102 | 22.689885
9.529412 | 22.930361
9.639039 | 23.120887
9.581761 | 23.378418
9.549231 | 23.697503
9.580298 | 24.047111
9.542968 | 24.509216
9.860966 | 24.73593
9.823006 | 25.108805
9.89755 | 25.395053
10.146215 | 25.651337
10.327024 | 25.581329
10.323426 | 25.698407
10.258521 | 25.847886
10.330294 | 25.930197
10.36302 | 26.147308
10.368184 | 26.278574
10.47566 | 26.459569
10.517127 | 26.563105
10.550393 | 26.75891
10.473718 | 27.019318
10.68774 | 27.27215
10.609954 | 27.439485
10.675315 | 27.650153
10.574975 | 28.0361
10.80087 | 28.309813
10.593034 | 28.727861
10.765214 | 29.01454
10.719097 | 29.395551
10.747969 | 29.855089
10.785286 | 30.214635
10.931182 | 30.586318
10.746867 | 31.135642
10.86816 | 31.56753
10.963154 | 32.01369
11.002082 | 32.379544
11.288529 | 32.582095
11.162245 | 32.999194
11.32706 | 33.365013
11.160453 | 33.841548
11.435587 | 34.087536
12.118459 | 34.056381
12.888859 | 33.488862
13.077333 | 32.674226
13.039242 | 31.799732
12.986579 | 31.075014
12.992318 | 30.363447
12.976768 | 29.691151
13.029477 | 29.100615
12.844999 | 28.694276
12.890705 | 28.198926
12.781706 | 27.890848
12.898068 | 27.509281
12.867286 | 27.215971
12.845893 | 26.936983
12.778641 | 26.767785
12.972556 | 26.534051
12.863932 | 26.363463
12.853318 | 26.343486
12.876273 | 26.219856
12.864548 | 26.103602
13.048651 | 26.033182
12.860647 | 26.027429
12.939545 | 26.076762
12.932384 | 26.076809
13.099532 | 26.136439
12.969561 | 26.298085
12.939927 | 26.429205
12.999428 | 26.523034
12.95988 | 26.773626
13.134471 | 26.939664
13.023928 | 27.309959
13.007133 | 27.636802
13.07823 | 27.891368
13.148327 | 28.223514
13.071441 | 28.682201
13.148227 | 29.126505
13.030289 | 29.549923
13.240778 | 29.944189
13.238245 | 30.309014
13.089715 | 30.843913
13.187903 | 31.295136
13.198854 | 31.773326
13.229423 | 32.323586
13.557592 | 32.682734
13.363855 | 33.227163
13.44102 | 33.774797
13.516054 | 34.248318
13.811448 | 34.627628
13.844426 | 34.957667
14.078668 | 35.109812
14.133068 | 35.333717
14.211742 | 35.550209
14.282562 | 35.656759
14.312798 | 35.759662
14.255534 | 36.020084
14.392093 | 36.220659
14.533179 | 36.293279
14.487109 | 36.560433
14.59878 | 36.726371
14.632533 | 36.960974
14.4896 | 37.260925
14.430068 | 37.633329
14.497353 | 38.000853
14.714998 | 38.164572
14.803928 | 38.478984
14.937322 | 38.675242
14.858458 | 38.954024
15.710319 | 38.630637
16.037976 | 37.976263
15.890088 | 37.506181
16.000126 | 36.937946
15.838535 | 36.500688
16.040536 | 35.970392
15.99804 | 35.484431
16.072624 | 35.20933
15.996073 | 34.920265
15.862902 | 34.798232
15.830097 | 34.568154
15.918392 | 34.407118
15.837789 | 34.439515
15.783183 | 34.45875
15.790021 | 34.583591
15.808975 | 34.573794
15.917318 | 34.653133
15.979995 | 34.860582
15.872054 | 35.045467
15.837241 | 35.299279
15.957174 | 35.502305
15.93022 | 35.755608
15.865965 | 36.102665
16.086456 | 36.276602
16.12528 | 36.637117
16.197753 | 36.861618
16.204288 | 37.099491
16.205367 | 37.469259
16.247714 | 37.702298
16.313775 | 38.027331
16.406949 | 38.362906
16.329596 | 38.77434
16.321685 | 39.252677
16.292081 | 39.657439
16.415601 | 40.003875
16.347846 | 40.488726
16.580507 | 40.888932
16.624111 | 41.261414
16.750239 | 41.544859
16.825836 | 41.798567
16.964642 | 41.89869
17.048062 | 42.091082
17.153261 | 42.304889
17.712853 | 42.091602
17.666727 | 41.98351
17.691524 | 41.84585
17.6355 | 41.745127
17.79477 | 41.553376
17.831422 | 41.415284
17.709797 | 41.460825
17.777255 | 41.436988
17.72596 | 41.455465
17.589709 | 41.630639
17.556678 | 41.894753
17.851196 | 42.03654
17.806238 | 42.191469
17.786838 | 42.317601
17.711471 | 42.59746
17.766991 | 42.832847
17.971017 | 43.010874
17.930143 | 43.244076
17.949843 | 43.486083
17.988699 | 43.855304
18.100965 | 44.072697
18.029087 | 44.348596
18.098423 | 44.617139
18.261491 | 44.883665
18.317177 | 45.113731
18.608998 | 45.254302
18.636892 | 45.245782
18.611468 | 45.387841
18.790903 | 45.320448
18.779052 | 45.4454
18.845184 | 45.552507
18.800125 | 45.697321
18.933558 | 45.782893
18.84746 | 45.937981
18.887702 | 46.049822
18.820241 | 46.336627
19.429107 | 46.104718
19.471673 | 45.825934
19.500376 | 45.686134
19.580162 | 45.470005
19.699303 | 45.095852
19.723811 | 44.906778
19.956987 | 44.48803
19.776538 | 44.461189
19.76261 | 44.202013
19.685619 | 44.230513
19.721694 | 44.216023
19.669449 | 44.23594
19.622958 | 44.255241
19.781629 | 44.320047
19.719147 | 44.479751
19.844459 | 44.530556
19.830044 | 44.790259
19.803389 | 44.931866
20.031188 | 45.098122
19.836547 | 45.300858
20.443956 | 45.071683
20.38521 | 44.965412
20.29551 | 44.999484
20.393206 | 45.052241
20.209699 | 45.156948
20.362725 | 45.233765
20.196552 | 45.420172
20.336315 | 45.493068
20.292799 | 45.71781
20.529895 | 45.808023
20.452277 | 45.970769
20.341824 | 46.277625
20.374034 | 46.535925
20.558578 | 46.80516
20.474246 | 47.092063
20.586765 | 47.304242
20.612155 | 47.558502
20.767006 | 47.761268
20.671343 | 48.201546
20.527111 | 48.644112
20.784955 | 49.037584
20.549172 | 49.564628
20.732911 | 50.060471
20.686601 | 50.614179
20.770429 | 51.111893
20.704185 | 51.706598
20.886669 | 52.163054
20.981375 | 52.620885
20.937088 | 53.278992
21.007009 | 53.834534
20.91708 | 54.450132
21.138388 | 54.93279
21.171027 | 55.556097
21.106204 | 56.116848
22.908702 | 55.760706
22.815793 | 54.929831
22.961601 | 54.072853
22.896545 | 53.327661
22.780436 | 52.701427
23.224938 | 51.719147
22.975254 | 51.042886
23.061457 | 50.360539
22.978042 | 49.737628
22.93808 | 49.262231
23.17058 | 48.63947
23.143333 | 48.135994
22.92301 | 47.695414
22.968125 | 47.421932
22.975243 | 47.180164
23.001123 | 46.905905
22.818188 | 46.848356
22.961771 | 46.658076
22.870683 | 46.566901
22.83491 | 46.451092
22.964931 | 46.528507
22.822858 | 46.584566
22.857643 | 46.698878
22.833512 | 46.865258
22.907016 | 47.073808
22.829596 | 47.357762
22.865393 | 47.590989
22.946979 | 47.824631
22.931664 | 48.163373
22.984965 | 48.458299
23.030184 | 48.728756
22.94181 | 49.1325
22.975586 | 49.482085
23.045363 | 49.849161
23.081241 | 50.227134
23.160755 | 50.603166
23.340171 | 50.921179
23.434314 | 51.15311
23.483798 | 51.489025
23.66634 | 51.583751
23.450736 | 52.049452
23.454763 | 52.445406
23.649743 | 52.713357
23.506591 | 53.159606
23.692165 | 53.526492
23.71456 | 53.91861
23.783984 | 54.196762
23.678254 | 54.731082
23.884098 | 55.06408
24.125946 | 55.353955
24.297925 | 55.423387
24.264717 | 55.564832
24.40131 | 55.656066
24.315522 | 55.814452
24.336021 | 55.944788
24.534077 | 56.148432
24.528036 | 56.276441
24.709659 | 56.346409
24.836516 | 56.297008
25.018211 | 56.089407
25.069936 | 55.943645
25.630818 | 55.315638
25.614017 | 54.78838
25.620896 | 54.266244
25.393565 | 53.950774
25.605761 | 53.609971
25.544672 | 53.222563
25.516033 | 53.009737
25.571793 | 52.813485
25.564628 | 52.679191
25.431744 | 52.635441
25.56444 | 52.441848
25.449766 | 52.355579
25.517707 | 52.457719
25.681332 | 52.537752
25.555493 | 52.58905
25.41667 | 52.869823
25.489515 | 53.110067
25.487336 | 53.270739
25.599784 | 53.463643
25.603476 | 53.731266
25.560319 | 54.077851
25.585627 | 54.412083
25.550784 | 54.80673
25.604758 | 55.192422
25.522545 | 55.678541
25.586886 | 56.139561
25.630913 | 56.678275
25.619839 | 57.24281
25.872542 | 57.647563
25.89017 | 58.181589
25.922962 | 58.716308
26.133529 | 59.018663
26.56133 | 58.985911
26.648635 | 58.952694
26.404352 | 59.049137
26.607232 | 58.970825
26.715981 | 59.070068
26.594854 | 59.24941
26.736341 | 59.33436
26.738475 | 59.47289
26.891755 | 59.557668
26.840408 | 59.701903
26.995852 | 59.781209
26.860137 | 59.96729
26.956658 | 60.074219
26.983715 | 60.335993
27.159028 | 60.403873
27.136264 | 60.560516
27.270769 | 60.511291
27.35425 | 60.580254
27.356191 | 60.713502
27.107735 | 61.081425
27.271291 | 61.155955
27.194459 | 61.496465
27.322372 | 61.689593
27.184414 | 62.112748
27.98868 | 61.740148
27.912752 | 61.600587
28.052654 | 61.411068
28.074028 | 61.271753
28.005182 | 61.300103
27.95496 | 61.311898
28.112439 | 61.255245
27.979577 | 61.305157
28.035324 | 61.414829
28.007459 | 61.563821
27.987164 | 61.849803
27.963416 | 61.996959
28.016417 | 62.251479
28.191502 | 62.440589
28.216909 | 62.568565
28.205742 | 62.707659
28.398169 | 62.910918
28.129672 | 63.291912
28.246141 | 63.523022
28.42704 | 63.87622
28.195448 | 64.380081
28.279291 | 64.735286
28.259263 | 65.271019
28.375959 | 65.648094
28.397975 | 66.089923
28.427175 | 66.610055
29.223315 | 66.344093
29.35918 | 66.139974
29.22633 | 66.050698
29.337542 | 65.866338
29.292859 | 65.74401
29.326654 | 65.732588
29.366397 | 65.718451
29.299449 | 65.745237
29.385655 | 65.848228
29.473844 | 65.958018
29.44121 | 65.971267
29.522016 | 66.080377
29.419148 | 66.374169
29.636707 | 66.428766
29.567167 | 66.590122
29.499578 | 66.763024
29.559898 | 66.875436
29.684353 | 66.971142
29.778141 | 67.075533
29.808481 | 67.210906
29.867865 | 67.461889
29.783274 | 67.63212
30.040092 | 67.819725
30.167297 | 67.775359
30.092223 | 67.948233
30.220462 | 68.036528
30.168483 | 68.205283
30.201881 | 68.293287
30.153982 | 68.45319
30.232619 | 68.708234
30.227825 | 68.989237
30.405747 | 69.214416
30.336233 | 69.374946
30.315116 | 69.662959
30.417158 | 70.013838
30.418534 | 70.349366
30.45905 | 70.614061
30.400954 | 71.037094
30.578368 | 71.411079
30.636888 | 71.801971
30.678782 | 72.0781
30.528243 | 72.57474
30.637788 | 72.997597
30.702122 | 73.459396
30.625597 | 74.062773
30.693732 | 74.617494
32.005005 | 74.489058
32.196757 | 73.754146
32.255817 | 73.019547
32.107665 | 72.291247
32.118585 | 71.673061
32.278611 | 70.897436
32.311551 | 70.31153
32.323344 | 69.735718
32.260907 | 69.254453
32.274842 | 68.778936
32.157078 | 68.553747
32.253429 | 68.245269
32.074644 | 68.143471
32.179044 | 67.967525
32.071675 | 68.007894
32.062038 | 67.971727
32.149926 | 67.978042
32.18508 | 67.961266
32.195661 | 67.95633
32.282201 | 67.926386
32.204212 | 68.095148
32.241815 | 68.07853
32.332059 | 68.330511
32.313121 | 68.488677
32.49316 | 68.421921
32.458963 | 68.705737
32.412721 | 68.864921
32.329395 | 69.317187
32.307477 | 69.630377
32.500231 | 69.949457
32.470668 | 70.259132
32.445458 | 70.693457
32.537618 | 71.076513
32.485798 | 71.617463
32.581162 | 72.02724
32.461294 | 72.643633
32.520141 | 73.194646
32.621094 | 73.736408
32.737272 | 74.124515
32.631611 | 74.713885
32.789736 | 75.233862
32.971482 | 75.602011
32.815812 | 76.257526
32.907568 | 76.753382
32.799167 | 77.540062
34.150392 | 77.447604
34.224438 | 76.839988
34.122253 | 76.292413
34.372353 | 75.719443
34.474666 | 75.028717
34.377167 | 74.490207
34.454339 | 74.016042
34.411705 | 73.60277
34.428513 | 73.19118
34.409294 | 72.81252
34.253491 | 72.674579
34.362642 | 72.347004
34.395899 | 72.199174
34.392802 | 72.200712
34.483011 | 72.048056
34.386483 | 72.050971
34.309468 | 72.081713
34.347307 | 72.21666
34.372816 | 72.34216
34.368246 | 72.488132
34.471853 | 72.590618
34.439042 | 72.893845
34.44953 | 73.041127
34.515877 | 73.313881
34.449008 | 73.710999
34.323586 | 74.117375
34.597833 | 74.405167
34.749237 | 74.632337
34.578109 | 75.073162
34.559628 | 75.587196
34.546542 | 75.9804
34.606919 | 76.539478
34.362592 | 77.172951
34.666818 | 77.688002
34.890624 | 78.050769
34.890156 | 78.500913
35.015358 | 78.857944
35.148675 | 79.094876
35.032415 | 79.574657
34.985255 | 80.0164
35.217054 | 80.260534
35.368143 | 80.593033
35.207808 | 81.109634
35.240364 | 81.618804
35.297292 | 82.103361
35.437559 | 82.464043
35.311621 | 83.092435
35.323808 | 83.549941
35.391064 | 84.122025
35.641396 | 84.489204
35.752753 | 84.844217
35.761841 | 85.297229
36.486484 | 85.171648
36.719081 | 84.782825
38.353419 | 82.73642
38.384197 | 80.70856
38.2419 | 78.861553
38.240537 | 77.113294
38.271082 | 75.405468
38.158221 | 73.80977
38.116724 | 72.269479
38.169638 | 70.847478
37.796835 | 69.751825
37.986988 | 68.548219
37.947736 | 67.425085
37.934813 | 66.346076
37.938881 | 65.380586
37.835325 | 64.564197
37.811254 | 63.868546
37.68508 | 63.218976
37.710036 | 62.672184
37.618583 | 62.147197
37.66849 | 61.791034
37.652059 | 61.440522
37.604669 | 61.041338
37.604186 | 60.792861
37.51583 | 60.688528
37.61948 | 60.506179
37.562737 | 60.486816
37.638243 | 60.364224
37.614585 | 60.374037
37.698637 | 60.198546
37.764644 | 60.173408
37.747587 | 60.322315
37.718353 | 60.337015
37.691232 | 60.346123
37.680037 | 60.628449
37.734421 | 60.800793
37.485475 | 61.223522
37.562727 | 61.614821
37.629512 | 62.014628
37.550677 | 62.473557
37.905735 | 62.884906
37.769383 | 63.331004
37.799642 | 63.735012
37.779202 | 64.284316
37.835166 | 64.733531
37.687592 | 65.421144
37.85558 | 65.947053
37.976826 | 66.464824
37.963121 | 67.138793
38.011353 | 67.709659
38.004899 | 68.305815
38.054265 | 68.977214
38.24983 | 69.635302
38.050581 | 70.447956
38.082595 | 71.115176
38.241683 | 71.859916
38.120643 | 72.625169
38.135292 | 73.487199
38.204048 | 74.301207
38.173812 | 75.187081
38.28461 | 76.145292
38.304422 | 77.021346
38.400515 | 77.860879
38.407992 | 78.753538
38.552623 | 79.540769
38.746811 | 80.295133
38.630302 | 81.113195
38.555132 | 81.965783
38.764139 | 82.699429
38.713986 | 83.523332
38.88829 | 84.265119
38.97098 | 84.987113
39.090741 | 85.672216
39.072757 | 86.430888
39.14536 | 87.157019
39.206284 | 87.862602
39.279656 | 88.588972
39.360211 | 89.315597
39.304544 | 90.102605
39.459835 | 90.772815
41.321001 | 89.62518
41.272232 | 88.652447
41.255148 | 87.629219
41.245286 | 86.671606
41.200395 | 85.838597
41.244973 | 85.055904
41.238327 | 84.363825
41.13504 | 83.711035
41.066578 | 83.218639
41.119549 | 82.694573
41.040148 | 82.439742
41.167156 | 81.934245
41.146911 | 81.638352
41.08163 | 81.22461
41.088865 | 80.987249
41.117558 | 80.756351
41.120046 | 80.612477
41.073633 | 80.626451
41.055563 | 80.482652
41.14166 | 80.449365
41.347687 | 80.372891
41.344773 | 80.232113
41.403662 | 80.206833
41.223071 | 80.276501
41.307241 | 80.387902
41.182605 | 80.589979
41.156611 | 80.892294
41.238375 | 81.102702
41.308812 | 81.427601
41.397557 | 81.699251
41.429374 | 82.030761
41.312294 | 82.447803
41.399435 | 82.858928
41.33117 | 83.333544
41.271896 | 83.820276
41.443805 | 84.308816
41.561762 | 84.730828
41.547899 | 85.190323
41.554562 | 85.793712
41.531944 | 86.401695
41.587633 | 86.997782
41.423757 | 87.717437
41.526549 | 88.33853
41.508507 | 88.980695
41.760643 | 89.596661
41.622401 | 90.406855
41.747835 | 91.077791
41.84562 | 91.709164
41.947635 | 92.392629
42.133441 | 92.938524
42.091765 | 93.574381
42.654428 | 93.669477
42.906567 | 93.576261
43.025965 | 93.309654
43.066431 | 93.054304
42.987854 | 92.918007
43.10608 | 92.876329
42.949076 | 92.935532
43.061771 | 92.744574
43.132716 | 92.867658
43.183118 | 92.848882
43.045668 | 93.061192
43.149887 | 93.328867
43.474245 | 93.047737
43.376416 | 92.779961
43.546122 | 92.711389
43.467673 | 92.739786
43.573911 | 92.550624
43.597771 | 92.539239
43.742943 | 92.483925
43.633107 | 92.52703
43.705592 | 92.649914
43.580416 | 92.797802
43.565488 | 93.01118
43.504163 | 93.280349
43.858706 | 93.379508
43.634496 | 93.736974
43.56636 | 94.074836
43.742866 | 94.470177
43.739831 | 94.879697
43.760058 | 95.346991
43.920831 | 95.640257
43.829653 | 96.108543
43.832852 | 96.569868
43.792159 | 97.212429
44.174058 | 97.536273
44.408748 | 97.600392
44.223199 | 97.9869
44.356129 | 98.220125
44.538429 | 98.307188
44.974144 | 97.990529
44.897976 | 97.898216
44.945586 | 97.556287
45.082001 | 97.344146
44.972278 | 97.234341
44.958588 | 97.07213
44.984423 | 97.061288
44.941127 | 97.245557
45.048984 | 97.202045
45.1094 | 97.334259
45.062785 | 97.512387
44.909007 | 97.724777
44.984513 | 97.979282
45.048942 | 98.263009
44.973924 | 98.606741
45.167061 | 98.843319
45.162836 | 99.160397
45.455979 | 99.210191
45.464873 | 99.359936
45.479856 | 99.5174
45.617353 | 99.622952
45.555 | 99.805581
45.71761 | 99.747277
45.768982 | 99.883434
46.0509 | 99.775889
46.028014 | 99.787434
46.063354 | 99.773254
46.055342 | 99.773834
46.074432 | 99.764291
46.169134 | 99.726931
46.131911 | 99.909205
46.150925 | 100.017574
46.068193 | 100.209197
46.083438 | 100.351064
46.18759 | 100.476445
46.284003 | 100.594789
46.360202 | 100.699157
46.368563 | 100.876609
46.414934 | 101.028496
46.243442 | 101.395539
46.405521 | 101.613927
46.553486 | 101.75973
46.720689 | 101.856286
46.789124 | 101.986976
46.705636 | 102.190512
46.76412 | 102.451645
46.681334 | 102.803928
46.831764 | 102.914323
47.044681 | 103.135315
46.891029 | 103.418187
46.923092 | 103.65771
46.945672 | 103.972219
47.155697 | 104.21263
47.279707 | 104.165737
47.358787 | 104.135166
47.233934 | 104.342093
47.318941 | 104.482206
47.2241 | 104.619444
47.323258 | 104.89595
47.320908 | 105.217031
47.359645 | 105.520883
47.292498 | 105.957714
47.342842 | 106.328229
47.531629 | 106.57872
47.949324 | 106.753872
47.826434 | 106.801224
47.968896 | 106.86271
48.066028 | 106.830288
48.220293 | 106.854509
48.09148 | 106.976231
48.1827 | 106.943177
48.042124 | 107.152549
48.256113 | 107.071799
48.209907 | 107.255092
48.399309 | 107.338345
48.304376 | 107.54156
48.051037 | 107.964841
48.767039 | 107.690923
48.673211 | 107.727258
48.767726 | 107.516518
48.885387 | 107.316439
48.791145 | 107.187948
48.929048 | 106.814467
48.831649 | 106.69388
48.801962 | 106.70594
48.918767 | 106.819826
49.256633 | 106.534958
49.455764 | 106.244013
49.201894 | 105.945805
49.215457 | 105.774044
49.38762 | 105.550913
49.337807 | 105.401399
49.383721 | 105.231313
49.409673 | 105.220327
49.422545 | 105.057134
49.511104 | 105.019867
49.510818 | 105.023724
49.497179 | 105.029101
49.678808 | 104.956828
49.729561 | 104.788447
49.670396 | 104.813113
49.705607 | 104.79826
49.83044 | 104.749429
49.868088 | 104.733214
49.799383 | 104.760065
49.775555 | 105.012115
49.766178 | 105.204464
49.862666 | 105.376532
49.594243 | 105.902683
49.824428 | 106.160323
49.651139 | 106.546873
49.827742 | 106.962513
49.672922 | 107.502555
49.942281 | 107.885753
49.99222 | 108.351498
50.105241 | 108.668236
49.987061 | 109.28324
49.916105 | 109.824646
50.119444 | 110.371356
50.11842 | 110.877827
50.183749 | 111.453872
50.305491 | 111.903919
50.116719 | 112.55464
50.201609 | 113.224675
50.522188 | 113.699808
50.882928 | 113.764079
51.003172 | 113.717755
51.080575 | 113.688641
51.099885 | 113.782594
51.099656 | 113.849477
51.211725 | 113.805763
51.177158 | 113.81789
51.278035 | 113.783263
51.565659 | 113.502054
51.454344 | 113.493351
51.277985 | 113.611513
51.957433 | 113.316149
52.262425 | 112.631886
52.262233 | 111.967978
52.27467 | 111.312416
52.182482 | 110.694402
52.086219 | 110.283788
52.062968 | 109.878492
52.070218 | 109.629242
52.167877 | 109.26579
52.109848 | 108.972638
52.189185 | 108.769849
52.121298 | 108.636053
52.146163 | 108.460889
52.140209 | 108.463596
52.175439 | 108.44828
52.227498 | 108.429966
52.112523 | 108.475562
52.245989 | 108.573587
52.297909 | 108.567202
52.279169 | 108.772389
52.141932 | 109.113097
52.311269 | 109.372307
52.193204 | 109.842352
52.234533 | 110.225348
52.18594 | 110.690224
52.252656 | 111.159683
52.258995 | 111.808952
52.614773 | 112.162047
52.716546 | 112.290438
52.84438 | 112.581307
52.868979 | 112.57289
52.803652 | 112.712072
52.767681 | 113.045831
52.750422 | 113.382565
52.829947 | 113.807889
53.056029 | 114.087258
52.965601 | 114.455149
53.028376 | 114.762811
53.047944 | 115.092298
53.085745 | 115.526432
53.140012 | 115.967966
53.128612 | 116.348181
53.122606 | 116.767563
53.187481 | 117.315533
53.056022 | 117.88636
53.301584 | 118.388765
53.160397 | 119.103986
53.320388 | 119.711249
53.353725 | 120.349111
53.298763 | 121.033586
53.527589 | 121.785463
53.334232 | 122.534121
53.442581 | 123.124957
53.830628 | 123.563785
54.050079 | 123.728327
54.19531 | 123.848458
54.343216 | 123.796317
54.267529 | 123.826904
54.357371 | 123.947712
54.206786 | 124.170517
54.230805 | 124.32707
54.537913 | 124.387817
54.440156 | 124.42517
54.372776 | 124.791792
54.246921 | 125.181398
54.350618 | 125.604849
54.399224 | 125.960743
54.432985 | 126.42962
54.541792 | 126.71467
54.652308 | 127.185447
55.232177 | 126.905309
55.155805 | 126.652667
55.31952 | 126.422555
55.40038 | 126.221806
55.209402 | 126.134448
55.424527 | 125.874636
55.325575 | 125.911598
55.347672 | 125.903958
55.243787 | 126.123323
55.367815 | 126.231963
55.357133 | 126.407893
55.50331 | 126.518158
55.457914 | 126.708536
55.433927 | 126.886074
55.509206 | 127.027704
55.463186 | 127.399726
55.426653 | 127.696848
55.515996 | 128.024728
55.562652 | 128.492469
55.534542 | 128.911696
55.693394 | 129.298791
55.736224 | 129.62652
55.865646 | 130.062289
56.26769 | 130.07699
56.620884 | 129.702919
56.683051 | 129.268672
56.667299 | 128.755724
56.759232 | 128.223978
56.888408 | 127.65231
56.828349 | 127.175826
56.871446 | 126.760153
56.925957 | 126.324376
56.920143 | 125.983084
56.756149 | 125.710344
57.028744 | 125.295253
57.209919 | 124.863646
57.179918 | 124.3698
57.22834 | 124.059754
57.224647 | 123.710548
57.097043 | 123.423431
57.225575 | 123.195965
57.218705 | 122.868088
57.258896 | 122.696258
57.33592 | 122.489686
57.304725 | 122.336563
57.321985 | 122.156262
57.06069 | 122.425466
57.227935 | 122.527307
57.243926 | 122.698682
57.204164 | 122.911476
57.169072 | 123.219002
57.157878 | 123.574758
57.219809 | 123.984434
57.21256 | 124.35631
57.384085 | 124.793705
57.384871 | 125.314046
57.504934 | 125.596167
57.529324 | 126.09491
57.408394 | 126.485179
57.618054 | 126.875084
57.607926 | 127.383613
57.71695 | 127.804294
57.780669 | 128.170023
57.574664 | 128.618292
57.724613 | 129.227942
57.62679 | 129.871059
57.935367 | 130.3027
57.800363 | 130.976156
57.792402 | 131.561349
57.890473 | 132.165844
58.779158 | 131.998492
58.861035 | 131.68061
58.869471 | 131.463672
58.89535 | 131.051621
58.924347 | 130.612111
58.95428 | 130.433858
58.944379 | 130.440084
58.628446 | 130.557084
58.912063 | 130.588214
58.882927 | 130.626729
58.80417 | 130.759952
58.897663 | 130.797932
58.985596 | 130.986611
58.946338 | 131.296395
58.848289 | 131.603335
58.876664 | 131.964239
58.914377 | 132.292362
59.141688 | 132.548452
59.127495 | 132.899461
59.236209 | 133.204916
59.206681 | 133.561729
59.185091 | 133.921159
59.437116 | 134.135344
59.447562 | 134.304733
59.344552 | 134.648986
59.352832 | 134.862941
59.53971 | 135.158097
59.510201 | 135.493304
59.57084 | 135.81218
59.590174 | 136.261648
59.556815 | 136.749068
59.655364 | 137.180159
59.960738 | 137.541242
60.400602 | 137.37438
60.520171 | 136.982496
60.637636 | 136.442501
60.687795 | 136.087541
60.619615 | 135.767656
60.704923 | 135.380961
60.566391 | 135.264116
60.673378 | 135.04908
60.691394 | 134.879733
60.758739 | 134.669485
60.646515 | 134.540228
60.652243 | 134.71177
60.651756 | 134.709813
60.710529 | 134.688884
60.648685 | 134.896858
60.642581 | 135.235009
60.656074 | 135.581555
60.768033 | 135.883741
60.657924 | 136.283992
60.806703 | 136.524407
60.855083 | 136.859158
61.167486 | 136.910757
61.17247 | 136.906547
61.422991 | 136.81259
61.158252 | 136.916576
61.539147 | 136.943721
61.776028 | 136.509623
61.929564 | 136.103705
62.120725 | 135.497151
61.900245 | 134.991963
61.885573 | 134.592112
62.083826 | 134.009427
62.12699 | 133.636812
62.100176 | 133.300392
62.083507 | 132.820527
62.141792 | 132.624084
62.077636 | 132.473553
62.122928 | 132.282027
62.227882 | 132.070308
62.066189 | 132.125618
62.226772 | 132.067193
61.997432 | 132.152637
62.251261 | 132.234132
62.124103 | 132.345706
62.046414 | 132.657088
62.040064 | 133.012668
62.031921 | 133.208336
62.318696 | 133.379555
62.234918 | 133.913862
62.215039 | 134.298776
62.18755 | 134.814932
62.323685 | 135.290935
62.292154 | 135.660225
62.32055 | 136.112684
62.349859 | 136.763407
62.463601 | 137.281124
62.500111 | 137.790439
62.653338 | 138.272439
62.709163 | 138.562049
62.774864 | 138.890626
62.966199 | 139.168304
63.220356 | 139.246076
63.137256 | 139.46285
63.211394 | 139.599888
63.081892 | 139.820783
63.393735 | 139.702972
63.268553 | 139.92417
63.41457 | 140.021337
63.377657 | 140.068551
63.414305 | 140.223017
63.40166 | 140.409539
63.568413 | 140.707549
63.434286 | 141.037603
63.355269 | 141.426736
63.546275 | 141.701221
63.551128 | 142.063113
63.661329 | 142.357302
63.682256 | 142.711404
63.682208 | 143.207436
63.613615 | 143.761232
63.733557 | 144.183634
63.622789 | 144.763124
63.969372 | 145.215023
64.20749 | 145.483728
64.268013 | 145.643931
64.250143 | 145.822035
64.33522 | 145.981973
64.380528 | 146.093797
64.467384 | 146.413395
64.435763 | 146.604645
64.49821 | 146.754477
64.544897 | 146.919095
64.514606 | 147.297692
64.418244 | 147.6076
64.468356 | 148.0217
64.774829 | 148.260729
64.668258 | 148.479277
64.624155 | 148.827465
64.881066 | 149.082953
64.888646 | 149.439938
64.785217 | 149.838678
64.793605 | 150.192262
65.027125 | 150.4655
65.197485 | 150.761658
65.119517 | 150.970788
65.178319 | 151.130052
65.333154 | 151.262934
65.241773 | 151.595791
65.515163 | 151.672529
65.566176 | 151.662218
65.571963 | 151.684833
65.613773 | 151.81673
65.691438 | 151.965704
65.771569 | 151.933968
65.623704 | 152.173356
65.704137 | 152.322219
65.680037 | 152.693718
65.543921 | 153.098905
65.603895 | 153.515177
65.921825 | 153.687213
66.031048 | 153.83769
65.866587 | 154.069269
66.126597 | 154.297532
66.226252 | 154.258509
66.027429 | 154.698513
66.131633 | 154.843852
66.225197 | 155.179672
66.295147 | 155.322954
66.515356 | 155.601093
66.539546 | 155.41553
66.684573 | 155.359146
66.692226 | 155.174703
66.833593 | 155.157443
66.704747 | 155.350528
66.944127 | 155.263018
66.919131 | 155.270622
67.096627 | 155.203418
67.129693 | 155.009376
67.432789 | 154.726211
67.525417 | 154.180372
67.354245 | 154.021956
67.595473 | 153.568635
67.709256 | 153.210274
67.653065 | 152.67997
67.795007 | 152.119468
67.802701 | 151.551117
67.902207 | 151.130468
67.817577 | 150.748038
67.911292 | 150.413202
67.815295 | 150.136899
67.825002 | 149.951228
67.93745 | 149.690325
67.880038 | 149.568588
68.008998 | 149.332612
67.897739 | 149.202675
67.99879 | 149.164285
67.914782 | 149.016442
67.950579 | 149.181232
68.110632 | 148.942514
68.077336 | 148.954483
68.158489 | 149.105482
68.156425 | 149.101858
68.058416 | 149.31459
68.09198 | 149.494231
68.150302 | 149.82779
68.048408 | 150.085407
68.056036 | 150.540451
68.054393 | 151.077632
68.062102 | 151.434598
68.177086 | 151.932349
68.321885 | 152.423053
68.286361 | 152.991313
68.265753 | 153.489067
68.399831 | 153.989265
68.27648 | 154.686861
68.409026 | 155.258828
68.38457 | 155.823844
68.38914 | 156.507575
68.518408 | 157.02829
68.458812 | 157.742722
68.665915 | 158.403261
68.757714 | 158.893927
68.939859 | 159.192316
68.864806 | 159.581741
69.110272 | 159.868634
68.994868 | 160.313852
69.032256 | 160.804369
69.127618 | 161.142332
69.199888 | 161.618878
69.096798 | 162.212096
69.200933 | 162.733718
69.226179 | 163.323795
69.195642 | 164.016822
69.207741 | 164.703138
69.42802 | 165.188715
70.543607 | 164.952352
70.816961 | 163.753207
70.902444 | 162.81424
70.917715 | 161.706329
70.930246 | 160.745317
70.969397 | 159.896473
70.919911 | 159.0048
71.008008 | 158.258305
70.775753 | 157.754767
70.668771 | 157.27993
70.836519 | 156.667795
70.878712 | 156.140532
70.710681 | 155.876048
70.862296 | 155.568781
70.810588 | 155.22536
70.912077 | 154.997635
70.639513 | 154.974211
70.750352 | 154.93232
70.880863 | 154.690314
70.878484 | 154.690277
70.757681 | 154.932124
70.631033 | 154.992263
70.875997 | 155.197689
70.897265 | 155.362227
70.828136 | 155.576757
70.936751 | 155.900688
70.940539 | 156.270763
70.99179 | 156.607077
70.976693 | 156.98335
71.097187 | 157.303101
71.142008 | 157.664229
71.319904 | 157.926257
71.264577 | 158.315059
71.215493 | 158.614538
71.277282 | 158.914778
71.30137 | 159.320797
71.356621 | 159.688358
71.383444 | 160.105583
71.414118 | 160.477768
71.44817 | 160.953176
71.775847 | 161.198268
71.518009 | 161.699692
71.894652 | 161.889293
72.061129 | 162.015129
72.015552 | 162.214101
71.88354 | 162.455719
72.029083 | 162.766277
72.089583 | 162.931297
72.096382 | 163.1218
72.124253 | 163.433777
72.343199 | 163.531148
72.335227 | 163.529847
72.407834 | 163.506736
72.412374 | 163.694295
72.455769 | 163.679219
72.650906 | 163.787223
72.664989 | 163.782613
72.834304 | 163.716009
72.645051 | 163.972511
72.695218 | 163.955388
72.792219 | 164.106223
72.664934 | 164.351539
72.756917 | 164.672339
72.778541 | 164.857417
72.837898 | 165.197265
72.816908 | 165.582738
72.80467 | 165.92033
73.106883 | 166.174162
72.749974 | 166.865948
73.092468 | 167.274466
72.997219 | 167.571164
73.012442 | 168.073883
73.088021 | 168.511609
73.096674 | 168.949319
73.153421 | 169.482931
73.162601 | 169.938853
73.329629 | 170.354915
73.23166 | 170.954893
73.541358 | 171.42283
73.733389 | 171.476658
73.797807 | 171.642035
73.874179 | 171.782441
73.903918 | 171.781947
73.975777 | 171.945066
74.074285 | 171.911246
74.068793 | 171.912069
74.136938 | 172.072399
74.197284 | 172.235359
74.089726 | 172.463023
74.177948 | 172.632129
74.076383 | 172.84787
74.063759 | 173.42098
74.134687 | 173.772706
73.954291 | 174.510658
74.2145 | 175.020348
74.158461 | 175.620248
74.172907 | 176.173186
74.258242 | 176.912847
74.149745 | 177.599373
74.211051 | 178.405928
74.270038 | 179.145428
74.344631 | 179.885621
74.53789 | 180.478015
74.545891 | 180.920029
74.724778 | 181.436033
74.66657 | 182.023997
75.107008 | 182.062329
75.843501 | 181.396715
76.488045 | 180.019067
76.543283 | 178.493355
76.531405 | 176.962113
76.583961 | 175.583484
76.743875 | 174.066851
76.571253 | 172.74059
76.64095 | 171.332585
76.711752 | 170.184859
76.532347 | 169.144883
76.419047 | 168.24611
76.330014 | 167.535452
76.360742 | 166.864973
76.33322 | 166.332599
76.282419 | 165.909223
76.209477 | 165.556103
76.362474 | 165.131277
76.336981 | 164.763875
76.358772 | 164.571084
76.359243 | 164.241955
76.327116 | 164.0689
76.350174 | 163.867466
76.329128 | 163.876254
76.210061 | 163.921432
76.513206 | 163.994252
76.290501 | 164.078493
76.372125 | 164.233404
76.428725 | 164.540285
76.363642 | 164.934963
76.535973 | 165.061737
76.501586 | 165.444614
76.398556 | 165.876073
76.343523 | 166.431123
76.31247 | 167.044657
76.448756 | 167.677412
76.444618 | 168.269782
76.542952 | 168.947119
76.475195 | 169.605957
76.461603 | 170.485869
76.571602 | 171.337777
76.596484 | 172.223984
76.617016 | 173.023208
76.642409 | 173.923019
76.870357 | 174.777136
76.844779 | 175.551644
76.869927 | 176.299135
77.004208 | 176.974191
77.232853 | 177.464162
77.389916 | 177.775104
77.667912 | 177.853697
77.592583 | 177.884387
77.794744 | 177.807806
77.781133 | 177.814375
77.842819 | 177.992834
77.942159 | 177.958148
78.007409 | 178.113901
77.832937 | 178.380295
77.934481 | 178.528465
78.020584 | 178.700797
78.164684 | 178.797626
78.238728 | 178.958909
78.183523 | 178.979546
78.284545 | 178.944661
78.440972 | 179.068775
78.317682 | 179.112321
78.273111 | 179.330897
78.397983 | 179.663787
78.311473 | 179.886529
78.404775 | 180.234556
78.349482 | 180.631324
78.314607 | 181.228699
78.431515 | 181.586246
78.399241 | 182.096216
78.545484 | 182.595421
78.617422 | 182.989644
78.785876 | 183.391811
78.592219 | 183.95224
78.645059 | 184.534509
78.873421 | 184.964288
78.843947 | 185.363894
78.862392 | 185.746664
78.907018 | 186.115883
79.100153 | 186.626271
78.964747 | 187.065022
79.164795 | 187.417675
79.110721 | 187.929085
79.167168 | 188.305401
79.265818 | 188.857296
79.446627 | 189.171222
79.433354 | 189.708085
79.698994 | 189.856917
79.789668 | 189.818708
79.984468 | 189.54693
79.943986 | 189.372466
80.210539 | 189.072189
80.189703 | 188.864271
80.432015 | 188.421453
80.186064 | 188.30749
80.412281 | 187.985666
80.271238 | 187.697445
80.359602 | 187.664751
80.390499 | 187.450387
80.407384 | 187.64799
80.446241 | 187.432122
80.606274 | 187.370399
80.486226 | 187.414484
80.482957 | 187.619005
80.373298 | 187.65507
80.460846 | 187.81187
80.448912 | 188.013651
80.694887 | 188.111378
80.835057 | 188.263823
80.786812 | 188.282256
80.697134 | 188.501818
80.914596 | 188.611977
80.969114 | 188.783631
81.17614 | 188.70963
81.183458 | 188.706066
81.12843 | 188.723714
81.18578 | 188.702901
81.269142 | 188.482532
81.222174 | 188.690386
81.215156 | 188.895453
81.180674 | 189.098245
81.440039 | 189.19879
81.323496 | 189.646684
81.390181 | 189.776994
81.36014 | 189.983897
81.366581 | 190.371027
81.524646 | 190.50358
81.436831 | 190.929216
81.579169 | 191.085286
81.666117 | 191.431731
81.51731 | 191.884875
81.635004 | 192.232361
81.402173 | 192.858142
81.586821 | 193.378954
81.813389 | 193.874894
81.958106 | 194.036486
82.057547 | 194.181971
82.101023 | 194.338661
82.18541 | 194.344402
82.380547 | 194.257298
82.690476 | 193.941506
82.670948 | 193.768502
82.695022 | 193.544159
82.609548 | 193.383362
82.751318 | 193.32843
82.597249 | 193.186888
82.544917 | 193.289452
82.618231 | 193.379818
82.548627 | 193.595188
82.577301 | 193.909744
82.791555 | 194.101498
82.895156 | 194.253458
82.786746 | 194.564816
82.983606 | 194.616862
83.044922 | 194.79536
82.991917 | 195.014766
83.171787 | 194.944119
83.040735 | 195.205812
82.997574 | 195.565004
83.259047 | 195.661644
83.268097 | 195.987943
83.246005 | 196.089743
83.330864 | 196.227214
83.378156 | 196.408579
83.574404 | 196.332158
83.393554 | 196.614706
83.373157 | 197.004775
83.391992 | 197.22022
83.566533 | 197.522967
83.590247 | 197.915451
83.544438 | 198.287232
83.447438 | 198.915379
83.48299 | 199.670396
83.402444 | 200.43414
83.562564 | 201.064534
83.521888 | 201.826802
83.61375 | 202.412395
83.717977 | 202.970132
83.75759 | 203.753598
84.173194 | 204.005417
84.363651 | 204.144806
84.314598 | 204.166515
84.605022 | 204.210938
84.654745 | 204.038708
84.661178 | 203.824868
84.88687 | 203.335038
85.296524 | 202.748476
85.523554 | 201.785609
85.606814 | 200.867427
85.693372 | 199.858722
85.730295 | 198.860359
85.572589 | 197.91721
85.58718 | 197.168097
85.557334 | 196.37437
85.556241 | 195.799421
85.521497 | 195.197743
85.52952 | 194.753639
85.498273 | 194.363936
85.594841 | 194.028968
85.453641 | 193.685533
85.622893 | 193.430581
85.559393 | 193.057932
85.597028 | 192.842263
85.60061 | 192.840345
85.631622 | 192.830785
85.635691 | 192.828341
85.647496 | 192.820981
85.66055 | 193.015445
85.797155 | 193.153866
85.770969 | 193.164036
85.769037 | 193.371074
85.850183 | 193.532265
85.623065 | 193.848365
85.784405 | 194.167009
85.807255 | 194.503378
85.876245 | 194.875791
85.902798 | 195.380686
85.790425 | 195.979938
85.868388 | 196.464712
85.826105 | 197.285365
85.96198 | 197.762413
85.953603 | 198.366488
85.947788 | 199.063083
85.827819 | 199.829632
85.910417 | 200.747064
86.001259 | 201.508265
86.11692 | 202.264327
86.414054 | 202.747641
86.435729 | 203.147119
86.548447 | 203.678242
86.476752 | 204.301402
86.462915 | 204.91822
86.389156 | 205.593022
86.571034 | 206.274772
86.313324 | 207.122787
86.573213 | 207.876539
86.893178 | 208.519337
86.927536 | 208.873185
87.104961 | 209.056009
87.323993 | 209.178722
87.536714 | 209.100137
87.347997 | 209.166817
87.622032 | 209.064265
87.50232 | 208.907846
87.731526 | 208.614577
87.797781 | 208.392252
87.797427 | 208.182348
88.08059 | 207.674652
88.391655 | 206.746242
88.540545 | 205.895619
88.576273 | 204.969985
88.476531 | 204.205312
88.722259 | 203.255437
88.750094 | 202.364087
88.827454 | 201.436313
88.775326 | 200.644221
88.778617 | 199.822471
88.733984 | 199.108505
88.848782 | 198.469297
88.713646 | 197.920339
88.779537 | 197.494324
88.603906 | 197.300015
88.590958 | 197.167282
88.584956 | 197.174837
88.733859 | 196.927068
88.786882 | 196.70012
88.64132 | 196.750396
88.896289 | 196.660154
88.704294 | 196.73131
88.663472 | 196.746792
88.721987 | 196.925774
88.841397 | 197.273106
88.778766 | 197.49586
88.778532 | 197.894827
88.766215 | 198.290743
88.725223 | 198.706205
88.862472 | 199.27032
88.79955 | 199.650313
88.914688 | 200.204832
88.792748 | 200.863488
88.89631 | 201.406593
88.962964 | 202.155719
88.936305 | 202.767113
88.679672 | 203.709164
88.830656 | 204.601216
88.798526 | 205.640292
88.791923 | 206.625307
89.003272 | 207.699469
88.923125 | 208.838481
89.075265 | 209.879115
89.094942 | 210.832329
89.150781 | 211.836556
89.285668 | 212.610805
89.579146 | 213.378228
89.870755 | 213.808389
89.913026 | 214.165096
89.934229 | 214.607821
89.893516 | 214.986604
90.188212 | 215.27683
90.152674 | 215.698013
90.146904 | 216.023322
90.271866 | 216.170008
90.337635 | 216.252552
90.252384 | 216.683394
90.385026 | 216.831069
90.383813 | 217.24592
90.547993 | 217.396049
90.56702 | 217.809452
90.557433 | 218.157425
90.794414 | 218.080465
91.052635 | 217.782983
91.234038 | 217.713389
91.268889 | 217.325353
91.047364 | 217.20878
91.078584 | 217.191762
91.283758 | 217.117361
91.25905 | 216.917643
91.338151 | 216.686714
91.220709 | 216.729555
91.235295 | 216.925916
91.311282 | 216.928969
91.345194 | 217.09428
91.476499 | 217.248578
91.516023 | 217.232059
91.47962 | 217.467465
91.828088 | 217.139784
91.846838 | 216.984018
91.914571 | 216.673943
91.904788 | 216.476218
92.030122 | 216.212994
92.061052 | 216.006405
91.967028 | 216.038764
91.906897 | 216.060725
91.999697 | 216.225271
91.953659 | 216.246976
91.793527 | 216.681733
91.972809 | 216.865739
91.972489 | 217.285567
92.078612 | 217.603128
92.165536 | 217.985452
91.99043 | 218.303063
92.250782 | 218.563166
92.179167 | 219.182727
92.174827 | 219.626993
92.227951 | 220.017633
92.146313 | 220.623023
92.432992 | 220.921582
92.536034 | 221.29705
92.68513 | 221.451666
92.830151 | 221.39334
92.900321 | 221.574341
92.816216 | 221.603139
93.032968 | 221.742281
93.019569 | 221.753348
93.025063 | 221.74714
93.073556 | 221.921412
93.068221 | 222.134836
93.194705 | 222.289951
93.133397 | 222.525875
92.883271 | 223.039172
93.075481 | 223.393541
93.112111 | 223.750193
93.148651 | 224.346887
93.006388 | 225.004285
93.120195 | 225.6036
93.202622 | 226.413129
93.053348 | 227.032031
93.283994 | 227.568776
93.335246 | 228.247113
93.395055 | 228.862177
93.446839 | 229.560925
93.438884 | 229.980767
93.75493 | 230.272213
93.743002 | 230.696971
93.94591 | 231.038289
94.0234 | 231.232653
94.01511 | 231.648454
94.09832 | 231.822299
94.088733 | 232.206321
94.187604 | 232.424033
94.152989 | 232.872266
94.299645 | 232.966521
94.400182 | 233.299618
94.362715 | 233.572109
94.342174 | 234.001477
94.279873 | 234.449922
94.484246 | 234.823886
94.628191 | 235.160978
94.700153 | 235.345205
94.722427 | 235.54731
94.725809 | 235.756728
94.752442 | 235.97056
94.967427 | 235.896129
94.943462 | 235.899684
95.084095 | 236.010852
95.010485 | 236.037139
95.192967 | 236.179352
95.137423 | 236.40588
95.11671 | 236.635956
95.17937 | 236.815873
95.157956 | 237.248256
95.147511 | 237.679464
95.361898 | 238.014534
95.403864 | 238.221571
95.521399 | 238.387768
95.68924 | 238.534464
95.810382 | 238.281196
96.119273 | 237.906343
95.932193 | 237.388305
96.166878 | 237.102098
96.179228 | 236.659433
96.392889 | 236.008403
96.790452 | 234.984192
96.797659 | 233.924711
96.941007 | 232.887389
96.687383 | 232.074636
96.815847 | 231.229488
96.726833 | 230.631306
96.693835 | 230.013557
96.905092 | 229.306588
96.799696 | 228.718686
96.862933 | 228.102446
96.852084 | 227.569812
96.943963 | 227.118933
96.735388 | 226.909632
96.824249 | 226.649122
96.75574 | 226.469472
96.739787 | 226.267707
96.677086 | 226.285005
96.970436 | 226.176655
96.886501 | 226.009146
96.888779 | 226.207315
97.021914 | 226.160335
96.812696 | 226.23728
96.833863 | 226.436192
96.848035 | 226.860745
96.715174 | 227.517106
96.803349 | 228.12499
96.88191 | 228.693327
96.744798 | 229.444377
96.819952 | 230.210339
96.961568 | 230.959993
97.108654 | 231.424509
97.197717 | 231.877376
97.271101 | 232.685025
97.230194 | 233.340916
97.069275 | 234.017644
97.248794 | 234.78288
97.354647 | 235.36637
97.394974 | 235.983432
97.552916 | 236.569188
97.310445 | 237.247231
97.515024 | 237.856705
97.488418 | 238.447876
97.487435 | 239.266687
97.698302 | 239.859186
97.586507 | 240.589184
97.895894 | 241.185131
98.307178 | 241.343575
98.184093 | 241.558693
98.267196 | 241.735695
98.54145 | 241.423114
98.53906 | 241.421698
98.709019 | 241.196617
98.602616 | 241.007302
98.723265 | 240.967355
98.816196 | 240.926411
98.68986 | 240.969118
98.592173 | 241.239823
98.703432 | 241.201864
98.858297 | 241.300762
98.855698 | 241.51422
98.858045 | 241.697704
98.81054 | 241.958494
98.707207 | 242.202768
98.866106 | 242.572435
98.84641 | 242.881456
98.771865 | 243.453248
98.983003 | 243.909282
98.880822 | 244.512986
99.14266 | 244.784437
99.204941 | 245.189717
99.168725 | 245.632359
99.180637 | 246.066443
99.184654 | 246.694496
99.09872 | 247.377057
98.984103 | 248.248273
99.109037 | 249.066683
99.234073 | 249.841531
99.466374 | 250.446179
99.521123 | 250.891442
99.666869 | 251.189687
99.963625 | 251.294089
100.159041 | 251.004276
100.207405 | 250.832805
100.379615 | 250.344439
100.302774 | 250.131525
100.431679 | 249.871141
100.389806 | 249.884071
100.559702 | 249.600269
100.471379 | 249.425118
100.507816 | 249.409222
100.526619 | 249.400367
100.515903 | 249.402206
100.72503 | 249.324184
100.846724 | 249.276317
100.878721 | 249.031364
100.868 | 248.74311
100.998921 | 248.359866
101.230038 | 247.620602
101.192589 | 247.012403
101.145032 | 246.178626
101.214903 | 245.30202
101.214987 | 244.466886
101.076099 | 243.837898
101.247491 | 242.957933
101.182687 | 242.127461
101.054012 | 241.536719
101.118106 | 240.875182
101.140373 | 240.281453
101.026882 | 239.665334
101.143297 | 238.981239
101.145896 | 238.339582
101.1803 | 237.570067
101.048108 | 236.954767
101.164672 | 236.253011
101.149862 | 235.42034
101.007325 | 234.620409
101.248883 | 233.900205
101.058069 | 233.286367
101.072094 | 232.576379
101.049767 | 231.946777
101.068077 | 231.250411
100.934273 | 230.700497
101.086639 | 230.314115
100.844287 | 229.912859
100.890072 | 229.536598
101.026044 | 229.001359
101.02054 | 228.594258
100.873677 | 228.219426
100.904444 | 227.994348
100.79153 | 227.612954
100.908174 | 227.436459
100.82767 | 227.1933
100.807428 | 226.815947
100.893423 | 224.64342
100.571172 | 216.182175
100.481699 | 201.285242
100.013582 | 180.750804
99.315679 | 155.655839
98.712906 | 126.561659
97.928508 | 94.559809
96.955928 | 60.876342
95.932007 | 26.64151
95.869744 | 23.227067
95.785885 | 19.81902
95.641153 | 16.453478
95.518721 | 13.097361
95.55221 | 9.686261
95.245636 | 6.414565
95.085515 | 3.117355
95.026056 | -0.199867
94.813738 | -3.438636
94.635626 | -6.671036
51.529572 | -3.506796
44.159148 | -3.092288
39.330194 | -3.118451
34.394367 | -3.166233
29.417901 | -3.205453
24.526098 | -3.341143
19.431754 | -3.465539
14.647603 | -3.68089
9.439971 | -3.677038
4.366866 | -3.771341