## Sheet1
diplacement (nm) | force (µN)
0 | 0
0.159895 | -0.056767
0.24145 | -0.032249
0.214812 | 0.016328
0.257133 | 0.041169
0.392787 | 0.049164
0.338143 | 0.090108
0.506878 | 0.099808
0.618732 | 0.057643
0.700702 | 0.103553
0.79095 | 0.089999
0.787557 | 0.093169
0.82179 | 0.156508
0.840925 | 0.166269
0.973854 | 0.175702
1.021602 | 0.199941
1.073159 | 0.181395
1.231327 | 0.198174
1.12261 | 0.253668
1.254961 | 0.254267
1.374063 | 0.254622
1.317773 | 0.283467
1.358066 | 0.356763
1.446995 | 0.328588
1.467108 | 0.415207
1.604107 | 0.381868
1.677826 | 0.42922
1.714391 | 0.41735
1.762895 | 0.492369
1.830381 | 0.47285
1.858177 | 0.550034
1.882242 | 0.558449
1.854421 | 0.662006
1.934953 | 0.682537
2.029494 | 0.684586
2.185412 | 0.702554
2.202671 | 0.722403
2.28759 | 0.758329
2.29981 | 0.805829
2.422421 | 0.808265
2.347414 | 0.914696
2.484524 | 0.905914
2.525858 | 0.963823
2.741449 | 0.944821
2.683078 | 0.9982
2.725065 | 1.06184
2.779534 | 1.085575
2.889365 | 1.115343
2.929542 | 1.1519
2.995836 | 1.174664
3.000846 | 1.246897
2.991957 | 1.318081
3.051857 | 1.367235
3.152376 | 1.405472
3.082139 | 1.517344
3.244753 | 1.542067
3.16516 | 1.653223
3.237241 | 1.715117
3.342616 | 1.751334
3.425476 | 1.794878
3.395335 | 1.902199
3.442463 | 1.986599
3.53905 | 2.041797
3.519122 | 2.151998
3.570967 | 2.244833
3.612237 | 2.336459
3.583616 | 2.456214
3.57037 | 2.554774
3.76802 | 2.566593
3.838521 | 2.655886
3.719176 | 2.845537
3.874305 | 2.969935
3.897948 | 3.13875
3.879677 | 3.383458
3.933629 | 3.638158
4.120792 | 3.859773
4.155326 | 4.174235
4.207958 | 4.500544
4.388638 | 4.798742
4.27382 | 5.264833
4.4385 | 5.641396
4.417219 | 6.115375
4.512412 | 6.578802
4.669999 | 7.062017
4.841115 | 7.545841
4.949505 | 8.090695
5.270309 | 8.574997
5.246067 | 9.20351
5.488698 | 9.771585
5.604181 | 10.408535
5.805655 | 11.039034
5.855865 | 11.762009
6.01675 | 12.454437
6.158729 | 13.209209
6.465038 | 13.903974
6.865398 | 14.596737
6.875834 | 15.43022
7.016004 | 16.281481
7.208467 | 17.118894
7.402358 | 17.999093
7.524146 | 18.921572
7.579796 | 19.920356
8.702957 | 20.51609
9.337545 | 21.247189
9.458652 | 22.203961
9.538872 | 23.20756
9.931317 | 24.120874
10.570824 | 24.953287
10.99874 | 25.850605
11.062951 | 26.932874
11.107275 | 28.039349
12.374089 | 28.69897
12.919609 | 29.603981
13.244726 | 30.59012
14.059512 | 31.413826
14.886894 | 32.198209
15.165616 | 33.188548
15.576817 | 34.150513
15.92771 | 35.147277
16.024446 | 36.277564
16.324999 | 37.339146
16.379544 | 38.547331
16.551659 | 39.747579
16.668843 | 40.990184
17.352308 | 42.055758
17.766653 | 43.214801
18.769857 | 44.14244
19.51218 | 45.140523
19.734846 | 46.354104
20.091076 | 47.517707
20.395664 | 48.736578
20.5182 | 50.065486
21.329146 | 51.134701
23.336929 | 51.695776
23.965429 | 52.695878
24.146732 | 53.880534
24.621239 | 54.987549
24.862934 | 56.186114
25.133856 | 57.417472
26.453943 | 58.231589
26.741273 | 59.407553
27.187137 | 60.562745
27.998096 | 61.557676
28.401276 | 62.701229
28.736446 | 63.894924
29.285011 | 65.00331
29.569478 | 66.232014
29.945309 | 67.454981
30.74333 | 68.507069
31.17495 | 69.701568
31.464167 | 70.953833
32.234209 | 72.052028
32.939753 | 73.140919
33.388503 | 74.336314
33.79947 | 75.558681
33.89741 | 76.905595
34.011226 | 78.303942
34.761257 | 79.503314
36.232442 | 80.331762
36.358792 | 81.678211
36.637992 | 82.993413
37.566132 | 84.05661
38.876066 | 84.936445
39.560543 | 85.99032
39.937241 | 87.177197
39.896306 | 88.53598
40.37581 | 89.762331
41.181619 | 90.850805
41.553346 | 92.0787
41.570305 | 93.50726
42.598021 | 94.523503
42.912052 | 95.817592
43.545946 | 96.996862
44.592994 | 97.992358
44.767457 | 99.31041
45.097942 | 100.587053
45.135553 | 102.025584
45.188351 | 103.506159
45.650519 | 104.872003
46.141044 | 106.236169
46.796067 | 107.533231
47.262948 | 108.9052
48.174252 | 110.081166
49.153211 | 111.20358
49.276037 | 112.642503
49.890956 | 113.916841
50.426099 | 115.232228
50.910968 | 116.564017
51.66424 | 117.781998
51.825312 | 119.228653
52.05085 | 120.694823
52.475414 | 122.133348
53.907979 | 123.122211
54.286849 | 124.486459
54.634121 | 125.879473
55.462343 | 127.097282
56.153397 | 128.32652
56.367148 | 129.73701
56.505389 | 131.231469
56.799055 | 132.691629
58.178987 | 133.747603
59.238002 | 134.825061
59.683977 | 136.10407
60.172969 | 137.379018
60.578873 | 138.68809
61.029303 | 140.026206
61.836521 | 141.181114
62.393122 | 142.439405
62.477068 | 143.885224
62.699217 | 145.342024
62.851066 | 146.816749
62.850173 | 148.44836
63.847838 | 149.719697
64.913042 | 150.888768
65.578084 | 152.176055
66.299899 | 153.436222
67.146771 | 154.619107
67.45164 | 155.969642
67.991209 | 157.283043
68.243621 | 158.692006
68.419114 | 160.194525
68.457606 | 161.771124
68.558692 | 163.409268
68.76333 | 165.054902
69.006821 | 166.705326
70.047332 | 168.07805
70.41164 | 169.634151
70.729532 | 171.280058
71.343441 | 172.794312
72.419765 | 174.132088
72.727902 | 175.715455
73.003467 | 177.326695
73.135687 | 179.05958
73.338904 | 180.805276
73.647654 | 182.552377
74.729287 | 184.019409
75.333942 | 185.582974
76.076156 | 187.112066
77.204736 | 188.418333
77.808879 | 189.897361
78.55541 | 191.311449
79.320529 | 192.671191
79.439726 | 194.295605
79.879874 | 195.843227
80.854272 | 197.177246
81.40468 | 198.591444
82.155266 | 199.967279
82.47114 | 201.479082
82.739712 | 203.054539
82.945271 | 204.675182
83.47916 | 206.221268
84.456856 | 207.57882
84.726874 | 209.16804
84.884353 | 210.850972
85.238772 | 212.481794
85.417066 | 214.234428
85.786676 | 215.911402
86.590291 | 217.470138
87.098369 | 219.093784
87.271808 | 220.877452
87.83868 | 222.53353
88.18221 | 224.291365
88.648222 | 226.028197
89.474053 | 227.604779
90.195568 | 229.203486
90.323563 | 231.023723
90.706957 | 232.780755
91.054519 | 234.51511
91.576206 | 236.12564
92.414355 | 237.564171
92.732783 | 239.075589
93.858263 | 240.23401
94.346688 | 241.493277
94.744796 | 242.752802
95.147641 | 243.947934
95.524512 | 245.072775
96.025917 | 246.122155
96.4411 | 247.140685
97.001402 | 248.01001
97.4491 | 248.897879
97.91567 | 249.688961
97.998995 | 250.560003
97.959159 | 251.51357
98.092886 | 252.393511
98.399465 | 253.176634
98.436134 | 254.015609
98.804823 | 254.734573
99.083909 | 255.436663
99.336186 | 256.10031
99.629822 | 256.67969
99.851689 | 257.289442
100.022802 | 257.89317
100.253995 | 258.436276
100.914344 | 258.808009
102.049831 | 258.776431
102.318013 | 258.998155
102.701602 | 259.149183
102.985886 | 259.312026
103.450153 | 259.3278
103.422285 | 259.502549
103.644955 | 259.541388
103.659618 | 259.701453
103.787522 | 259.766149
103.753152 | 259.872366
103.827605 | 259.959137
103.828883 | 260.062603
103.89016 | 260.110859
103.927028 | 260.238152
104.041298 | 260.194778
104.000577 | 260.406903
104.127551 | 260.390325
104.264594 | 260.339503
104.22022 | 260.359663
104.237165 | 260.553171
104.346032 | 260.524482
104.210131 | 260.575633
104.294376 | 260.541285
104.292251 | 260.548763
104.406781 | 260.505618
104.384425 | 260.695817
104.461387 | 260.706753
104.509596 | 260.691346
104.692257 | 260.623536
104.747566 | 260.517806
104.606266 | 260.42845
104.650458 | 260.415743
104.685606 | 260.401427
104.686982 | 260.401887
104.720374 | 260.389859
104.606519 | 260.43166
104.620771 | 260.426099
104.676344 | 260.408203
104.735347 | 260.38049
104.732081 | 260.385081
104.674925 | 260.407153
104.801038 | 260.172185
104.74229 | 260.166227
104.743913 | 260.166595
104.703396 | 260.181399
104.875651 | 260.118139
104.792305 | 260.14666
104.812333 | 260.067944
104.788487 | 259.918357
104.679888 | 259.960308
104.757979 | 259.927996
104.737856 | 259.935808
104.735502 | 259.936254
104.754882 | 259.92964
104.794733 | 259.860674
104.811065 | 259.696997
104.74693 | 259.719731
104.780945 | 259.707903
104.822802 | 259.689661
104.789613 | 259.704867
104.80618 | 259.670266
104.798319 | 259.491165
104.852715 | 259.464371
104.813165 | 259.479302
104.918876 | 259.439515
104.875931 | 259.43184
104.893033 | 259.24376
104.898402 | 259.240173
104.929564 | 259.230498
104.967984 | 259.21029
104.872054 | 259.02275
104.91773 | 259.006062
104.87399 | 259.020882
104.848511 | 259.030702
104.899944 | 258.865427
104.965205 | 258.772098
105.049278 | 258.742752
105.054004 | 258.69077
104.99524 | 258.541591
105.026604 | 258.529779
105.073616 | 258.471176
104.96441 | 258.340955
105.018044 | 258.316622
105.003716 | 258.325838
104.930736 | 258.155423
104.881127 | 258.145413
105.045955 | 258.082975
104.897293 | 258.123585
104.958912 | 257.905759
104.882007 | 257.931823
104.699576 | 258.002374
104.940476 | 257.914777
104.924461 | 257.789942
104.879768 | 257.71849
104.991913 | 257.674771
104.948191 | 257.691593
104.921332 | 257.594302
104.962457 | 257.525617
104.846534 | 257.570912
104.868059 | 257.561434
104.918468 | 257.447867
104.87659 | 257.32713
104.788279 | 257.356824
104.785398 | 257.359851
104.752234 | 257.368548
104.764277 | 257.362788
104.784863 | 257.201565
104.786679 | 257.13975
104.881684 | 257.104728
104.936531 | 257.083841
104.910169 | 257.093235
104.866447 | 256.915601
104.84003 | 256.902247
104.856479 | 256.894998
104.877538 | 256.884235
104.902538 | 256.850039
104.974715 | 256.640698
104.942376 | 256.649901
104.941648 | 256.649362
104.930663 | 256.560599
104.854155 | 256.455819
104.861187 | 256.452695
104.835849 | 256.465328
104.910525 | 256.437006
104.812256 | 256.295773
104.825003 | 256.259923
104.804414 | 256.26429
104.880735 | 256.235136
104.968289 | 256.207769
104.95666 | 255.999477
104.905423 | 256.012851
104.893464 | 256.015713
104.932049 | 256.001354
104.833937 | 255.831058
104.821813 | 255.837655
104.886079 | 255.811453
104.962058 | 255.787125
104.902291 | 255.669028
104.92597 | 255.563184
104.786915 | 255.617584
104.754428 | 255.632786
104.904784 | 255.573499
104.887226 | 255.42521
104.777833 | 255.405072
104.708339 | 255.435659
104.800835 | 255.402221
104.853206 | 255.380749
104.898049 | 255.348285
104.972593 | 255.118679
104.882677 | 255.148721
104.916659 | 255.138515
104.918816 | 255.100261
104.996206 | 254.898241
104.965137 | 254.9121
104.975659 | 254.907615
104.801428 | 254.913177
104.808758 | 254.743033
104.835004 | 254.729795
104.888062 | 254.711032
104.919695 | 254.695989
105.005313 | 254.547748
104.991645 | 254.458529
104.9024 | 254.495332
105.070346 | 254.369562
104.963602 | 254.258889
105.025955 | 254.235185
105.005873 | 254.241205
105.03994 | 254.081592
105.009315 | 254.092805
105.046115 | 254.075773
105.065864 | 253.86532
105.228128 | 253.77286
105.013292 | 253.826751
105.08108 | 253.61279
105.115337 | 253.600267
105.097907 | 253.501646
105.164377 | 253.361083
105.202472 | 253.342169
105.128874 | 253.163623
105.159305 | 253.150005
105.207367 | 253.010208
105.234947 | 252.90103
105.090601 | 252.911903
105.129887 | 252.731552
105.202093 | 252.704368
105.190824 | 252.548927
105.224358 | 252.473602
105.221925 | 252.373384
105.290658 | 252.248913
105.272224 | 252.16472
105.3826 | 251.985053
105.26383 | 251.938891
105.242546 | 251.823145
105.362576 | 251.690574
105.350115 | 251.566936
105.305206 | 251.488566
105.420699 | 251.33121
105.41254 | 251.168712
105.373268 | 251.122681
105.41797 | 250.899737
105.433184 | 250.848639
105.487621 | 250.651081
105.552446 | 250.522714
105.536133 | 250.43321
105.534938 | 250.236181
105.42522 | 250.161004
105.353873 | 250.090266
105.494248 | 249.864526
105.368832 | 249.852678
105.320047 | 249.667622
105.403515 | 249.592611
105.375592 | 249.418808
105.512367 | 249.267705
105.523751 | 249.153956
105.392805 | 249.004498
105.41155 | 248.929559
105.455106 | 248.766831
105.602667 | 248.579082
105.434799 | 248.544648
105.44445 | 248.327074
105.471089 | 248.242605
105.521566 | 248.078698
105.512586 | 247.920288
105.484863 | 247.842038
105.4565 | 247.674822
105.454432 | 247.546335
105.604794 | 247.402933
105.591637 | 247.197277
105.557467 | 247.119822
105.423091 | 247.10783
105.524845 | 246.854319
105.395536 | 246.825351
105.480886 | 246.641397
105.377302 | 246.537203
105.36026 | 246.469201
105.38148 | 246.283738
105.390529 | 246.239986
105.347628 | 246.039086
105.514592 | 245.91511
105.426363 | 245.799172
105.568147 | 245.61237
105.57447 | 245.498514
105.421443 | 245.388226
105.457444 | 245.242144
105.466147 | 245.143802
105.480766 | 244.947774
105.398308 | 244.914534
105.353539 | 244.756391
105.378147 | 244.659704
105.393221 | 244.529163
105.3639 | 244.422373
105.401121 | 244.306268
105.362037 | 244.166765
105.281248 | 244.143711
105.234695 | 243.981496
105.15645 | 243.981044
105.353235 | 243.823154
105.386831 | 243.733941
105.33801 | 243.580637
105.321833 | 243.53004
105.33686 | 243.346623
105.428792 | 243.264877
105.280566 | 243.118728
105.351105 | 243.060735
105.416287 | 242.858347
105.300878 | 242.8452
105.337646 | 242.66133
105.247849 | 242.632757
105.256055 | 242.483627
105.179581 | 242.505908
105.300146 | 242.259302
105.341555 | 242.221447
105.322019 | 242.050159
105.365062 | 241.988432
105.282012 | 241.83526
105.313064 | 241.778895
105.248644 | 241.642519
105.270097 | 241.606823
105.300178 | 241.405006
105.192494 | 241.440122
105.21177 | 241.237331
105.374246 | 241.166726
105.258464 | 240.99954
105.13377 | 241.034377
105.288802 | 240.838262
105.168058 | 240.816761
105.290516 | 240.642694
105.152568 | 240.609847
105.224705 | 240.552527
105.334507 | 240.393722
105.369962 | 240.302699
105.32246 | 240.169556
105.297792 | 240.116924
105.407057 | 239.927475
105.287037 | 239.873822
105.339497 | 239.735695
105.423162 | 239.583288
105.400778 | 239.507192
105.348093 | 239.342849
105.335764 | 239.308833
105.309612 | 239.128996
105.310986 | 239.114338
105.276391 | 238.920578
105.409385 | 238.844178
105.375774 | 238.682871
105.359042 | 238.636831
105.274927 | 238.491742
105.182396 | 238.497369
105.337222 | 238.26191
105.332822 | 238.206899
105.352833 | 238.040702
105.311801 | 237.992609
105.343376 | 237.838242
105.401271 | 237.714318
105.331888 | 237.622174
105.323188 | 237.509221
105.418313 | 237.38606
105.462214 | 237.195651
105.28093 | 237.223752
105.332194 | 237.047787
105.331149 | 237.035605
105.361729 | 236.79958
105.167804 | 236.878112
105.202558 | 236.666622
105.192984 | 236.660542
105.21836 | 236.515249
105.202825 | 236.438172
105.270116 | 236.332694
105.228207 | 236.218341
105.266333 | 236.12704
105.168402 | 236.022882
105.259822 | 235.985306
105.202437 | 235.805288
105.333842 | 235.752073
105.321697 | 235.557126
105.156143 | 235.604892
105.202974 | 235.441095
105.301605 | 235.350945
105.257917 | 235.217027
105.222843 | 235.160506
105.28906 | 235.037473
105.278468 | 234.927133
105.333846 | 234.806521
105.290228 | 234.711027
105.26645 | 234.622313
105.274402 | 234.511005
105.236172 | 234.432464
105.183692 | 234.327418
105.337945 | 234.233134
105.284623 | 234.087092
105.217537 | 234.084093
105.21037 | 233.906207
105.391468 | 233.824387
105.28982 | 233.730465
105.329861 | 233.669769
105.211872 | 233.528197
105.237466 | 233.525814
105.292434 | 233.294596
105.204288 | 233.329893
105.364117 | 233.077364
105.305326 | 233.076419
105.342294 | 232.866733
105.258524 | 232.888252
105.375787 | 232.62531
105.262644 | 232.661208
105.303966 | 232.440757
105.269216 | 232.459662
105.238884 | 232.255516
105.29686 | 232.238817
105.29043 | 232.056949
105.362804 | 232.013371
105.414225 | 231.772022
105.434448 | 231.739624
105.336781 | 231.592554
105.211813 | 231.479065
105.242114 | 231.261075
105.352889 | 230.882211
105.410077 | 230.50539
105.446191 | 230.058363
105.297078 | 229.564823
105.341991 | 228.966557
105.211854 | 228.357162
105.176763 | 227.65623
105.128424 | 226.964032
105.161492 | 226.114592
105.200636 | 225.181511
105.309047 | 224.170046
105.223475 | 223.146591
105.091051 | 222.091748
105.216968 | 220.873202
105.047951 | 219.724047
105.038414 | 218.421488
105.045066 | 217.094727
104.956873 | 215.702984
104.958043 | 214.252507
104.873826 | 212.759547
104.964624 | 211.14213
104.922025 | 209.498448
104.860516 | 207.821328
104.806368 | 206.070713
104.779982 | 204.276609
104.670588 | 202.42
104.757141 | 200.479791
104.672801 | 198.494323
104.695591 | 196.437677
104.593169 | 194.38565
104.68632 | 192.191761
104.625008 | 189.981787
104.582252 | 187.754817
104.513626 | 185.4497
104.346873 | 183.163466
104.280749 | 180.791797
104.292543 | 178.347717
104.219223 | 175.898821
104.091176 | 173.408216
104.076389 | 170.833471
104.230366 | 168.14441
104.052019 | 165.518032
103.975977 | 162.844016
103.807246 | 160.152971
103.936451 | 157.320378
103.885826 | 154.490376
103.802574 | 151.646354
103.702453 | 148.748372
103.7805 | 145.771085
103.705309 | 142.790494
103.746343 | 139.742094
103.697088 | 136.673899
103.567338 | 133.617299
103.426474 | 130.538781
103.29012 | 127.440197
103.209882 | 124.290981
103.32618 | 121.03557
103.237696 | 117.821322
103.073619 | 114.609178
102.90925 | 111.385711
102.817382 | 108.124214
102.787062 | 104.802722
102.714104 | 101.483622
102.714283 | 98.10682
102.623287 | 94.741455
102.654037 | 91.318856
102.475982 | 87.960486
102.45423 | 84.521484
102.285091 | 81.13251
102.223323 | 77.680569
102.239545 | 74.202313
102.289705 | 70.67551
102.188602 | 67.204232
101.954821 | 63.765257
102.073673 | 60.201462
101.868467 | 56.737094
101.779205 | 53.251717
101.776331 | 49.716955
101.597931 | 46.256867
101.567963 | 42.72921
101.556953 | 39.205224
101.549741 | 35.666311
101.255217 | 32.241783
100.97968 | 28.824942
100.873256 | 25.379591
100.728616 | 21.949532
100.736031 | 18.484824
100.674919 | 15.051633
100.496041 | 11.671077
100.258906 | 8.335493
100.296331 | 4.919707
100.147835 | 1.586536
99.87679 | -1.675975
99.668869 | -4.937654
99.370713 | -8.122043
99.203612 | -11.330894
97.535436 | -13.906594
61.888913 | -2.54214
61.573282 | -2.709169
57.137126 | -1.515552
57.521394 | -2.005229
56.374076 | -1.900042
55.537039 | -1.861695
54.693099 | -1.81547
53.89448 | -1.756168
53.22095 | -1.743665
52.58284 | -1.714698
51.925833 | -1.680047
51.379051 | -1.675898
50.644626 | -1.599144
50.282223 | -1.619583
49.665961 | -1.58073
49.279168 | -1.622989
48.705046 | -1.603303
48.021797 | -1.523025
47.675955 | -1.573451
46.992726 | -1.489517
46.408548 | -1.459742
45.984057 | -1.460174
45.517684 | -1.440732
45.056018 | -1.447544
44.522663 | -1.424724
43.939223 | -1.371828
43.530543 | -1.404095
43.108439 | -1.413939
42.56832 | -1.391117
41.98893 | -1.346071
41.690392 | -1.421412
41.263902 | -1.434822
40.772648 | -1.426996
40.192858 | -1.394517
39.627724 | -1.377528
39.111247 | -1.365582
38.554288 | -1.331617
37.999252 | -1.293074
37.481804 | -1.284743
37.113883 | -1.321454
36.463279 | -1.242963
35.747929 | -1.118051
35.293666 | -1.108678
34.746086 | -1.056206
34.428654 | -1.114973
33.891398 | -1.06588
33.380888 | -1.04311
32.981936 | -1.057685
32.448934 | -1.028857
31.90537 | -0.999851
31.413765 | -0.976559
30.942161 | -0.942085
30.473108 | -0.950649
29.846658 | -0.88047
29.430993 | -0.885223
28.99438 | -0.888786
28.511548 | -0.887078
28.105727 | -0.904949
27.448183 | -0.835011
26.954088 | -0.828095
26.56848 | -0.840993
26.037831 | -0.80954
25.63502 | -0.843848
25.031001 | -0.79891
24.439673 | -0.750441
23.918533 | -0.713662
23.47296 | -0.723231
22.942015 | -0.69487
22.605502 | -0.742542
22.088473 | -0.702911
21.595345 | -0.695152
21.07036 | -0.682945
20.484002 | -0.644364
19.914272 | -0.586471
19.454201 | -0.584418
19.069499 | -0.619287
18.613899 | -0.627059
18.008309 | -0.575064
17.540161 | -0.56245
16.967405 | -0.508246
16.400301 | -0.474692
15.972564 | -0.47539
15.28653 | -0.380345
14.860091 | -0.383841
14.362524 | -0.360005
13.903319 | -0.346118
13.419613 | -0.342645
13.096119 | -0.374253
12.489909 | -0.309856
12.121635 | -0.347243
11.59298 | -0.332235
11.163179 | -0.349411
10.518316 | -0.285982
9.964875 | -0.25199
9.514906 | -0.255897
9.00789 | -0.23021
8.659457 | -0.26861
8.152626 | -0.256681
7.484867 | -0.190593
7.051029 | -0.191548