## Sheet1
diplacement (nm) | force (µN)
0.87572 | 0.56825
1.044666 | -0.292627
0.835185 | -0.54994
0.916639 | -0.470382
0.970562 | -0.37155
1.16932 | -0.241121
1.073828 | -0.305247
1.156808 | -0.391329
1.001515 | -0.631714
1.154724 | -0.477568
1.204816 | -0.108066
1.448862 | 0.300506
1.408843 | 0.139016
1.442705 | 0.632809
1.555877 | 0.902246
1.546394 | 1.124331
1.505747 | 1.5174
1.704059 | 1.754534
1.721998 | 1.762057
1.687346 | 2.287693
1.736722 | 2.082753
1.821774 | 2.265276
1.88565 | 2.74741
1.840948 | 3.070354
1.930574 | 3.950285
1.96608 | 4.155619
2.082284 | 4.404397
2.103883 | 4.41227
2.142382 | 4.914089
2.149649 | 5.226364
2.272416 | 5.604707
2.447723 | 5.551052
2.297531 | 5.723312
2.486456 | 6.056456
2.458134 | 6.287313
2.508695 | 6.69248
2.495802 | 7.22475
2.618869 | 7.086106
2.669048 | 7.47461
2.64472 | 8.010694
2.790218 | 8.380384
2.857283 | 8.469758
2.817882 | 8.608694
2.959294 | 9.066865
2.931054 | 9.612387
3.008065 | 9.280525
2.933093 | 9.531041
3.267545 | 9.316296
3.234493 | 9.235447
3.286167 | 9.758041
3.272487 | 10.081969
3.277867 | 10.519032
3.41671 | 11.294899
3.455544 | 11.293871
3.501113 | 10.977531
3.438023 | 10.905233
3.623588 | 11.383431
3.531556 | 11.955752
3.615838 | 12.264178
3.69717 | 12.244532
3.85006 | 12.279549
3.714362 | 11.72582
3.738482 | 11.626867
3.835811 | 11.495888
3.846045 | 12.038624
4.151988 | 12.150312
4.028064 | 11.721335
4.047391 | 11.981561
3.825091 | 12.503226
4.210917 | 12.584804
4.318744 | 12.984737
4.369714 | 13.29258
4.417167 | 13.503977
4.36096 | 13.322885
4.370734 | 13.877963
4.506894 | 14.45044
4.419663 | 15.03142
4.440969 | 15.668307
4.716632 | 16.007954
4.710962 | 16.56679
4.729527 | 16.889964
4.79706 | 17.223356
4.661237 | 17.583172
4.985896 | 18.027618
5.024071 | 18.305005
5.160973 | 18.201751
5.115951 | 18.341437
4.979612 | 19.386025
5.234563 | 19.853424
5.08898 | 20.142542
5.124264 | 20.998671
5.543359 | 21.012911
5.454829 | 21.124713
5.397541 | 21.717964
5.366668 | 21.8533
5.498256 | 22.04522
7.718983 | 20.428956
6.596809 | 9.553809
6.208554 | 4.227041
5.921566 | 2.051106
5.741442 | 1.532664
5.749377 | 1.452575
5.792914 | 2.140059
5.958661 | 2.474187
5.831655 | 3.646178
5.858221 | 4.234976
6.072789 | 4.873695
6.018591 | 5.317843
6.173586 | 5.510599
6.195651 | 5.874721
6.210483 | 6.193281
6.206579 | 6.823726
6.222534 | 7.427197
6.383327 | 7.895201
6.532902 | 8.665393
6.541378 | 8.986352
6.568911 | 9.410794
6.472548 | 10.084699
6.678114 | 9.492931
6.671533 | 9.510055
6.842156 | 9.665335
6.816313 | 10.169393
6.797817 | 10.245718
6.873585 | 10.622856
6.931608 | 11.245477
6.808286 | 11.961582
7.053005 | 12.587862
7.050154 | 12.921603
7.09381 | 13.350829
7.311066 | 13.788267
7.227879 | 13.94436
7.247402 | 14.606373
7.310608 | 15.019442
7.370379 | 15.41892
7.455098 | 15.618665
7.335342 | 16.115475
7.6059 | 16.674565
7.573284 | 17.219909
7.704275 | 17.606477
7.699027 | 18.294817
7.663766 | 18.771354
7.714228 | 19.957487
7.841224 | 19.484766
7.881941 | 19.670765
7.830789 | 19.526341
7.908866 | 19.937131
7.909662 | 20.47185
7.914789 | 21.343558
8.187166 | 21.501154
8.345135 | 20.902745
8.367372 | 19.93973
8.181102 | 20.366768
8.382428 | 20.931785
8.320934 | 21.745939
8.418964 | 22.153631
8.443401 | 22.49352
8.707574 | 22.86032
8.589622 | 23.368098
9.102436 | 20.664793
8.902881 | 18.462998
8.95295 | 17.333122
8.757691 | 17.091936
8.905629 | 17.267193
8.751857 | 17.676565
8.815076 | 18.543936
8.993103 | 19.129026
8.877988 | 19.739423
9.069888 | 20.64928
9.260352 | 20.700004
9.107591 | 21.112881
9.194914 | 21.416918
9.246633 | 22.18093
9.423684 | 22.457942
9.379698 | 23.053281
9.291457 | 23.870642
9.306728 | 25.354278
9.482119 | 26.196744
9.76538 | 25.442973
9.63169 | 24.922465
9.740227 | 24.671092
9.735908 | 24.909824
9.708545 | 25.71964
9.999245 | 25.296794
9.749687 | 26.261104
9.982486 | 26.455198
9.941202 | 26.375307
10.106921 | 26.782238
9.944437 | 27.203594
10.121434 | 27.8119
10.425002 | 26.469982
10.367817 | 25.389377
10.349899 | 24.824261
10.468675 | 25.010175
10.401526 | 25.414065
10.432384 | 25.854143
10.619118 | 26.13884
10.417641 | 26.226813
10.613582 | 26.626453
10.494519 | 27.626998
11.262888 | 27.070174
11.085507 | 23.631845
10.903575 | 21.957223
10.826687 | 21.458859
10.790396 | 22.028631
10.961092 | 22.083046
11.053985 | 22.286574
11.125491 | 22.384929
10.890344 | 23.169039
11.103752 | 23.440999
11.142887 | 23.753576
11.451205 | 23.334445
11.437814 | 22.563407
11.235685 | 22.423308
11.294645 | 23.55061
11.332704 | 24.879333
11.433551 | 25.518938
11.427674 | 26.229073
11.533672 | 26.888586
11.893909 | 26.187557
11.685593 | 25.710417
11.64994 | 26.199031
11.815643 | 26.37369
11.817406 | 26.849495
11.709578 | 27.33778
12.279646 | 26.936298
11.977552 | 27.258978
12.010301 | 27.606192
12.053848 | 27.987149
12.348001 | 27.97244
12.137691 | 28.059789
12.107917 | 28.786702
12.04855 | 30.19622
12.496141 | 30.7247
12.609332 | 28.520274
12.681821 | 26.921675
12.650244 | 26.131497
12.53989 | 26.185422
12.842472 | 26.308316
12.780414 | 25.658215
12.814772 | 25.428563
12.464116 | 26.251378
12.67684 | 26.889372
12.783273 | 27.410902
12.744818 | 28.596937
12.818057 | 29.732596
12.98938 | 30.260477
13.096862 | 30.118825
13.217449 | 29.490416
13.283016 | 29.018131
13.187188 | 28.9564
13.360311 | 28.907912
13.266773 | 29.538763
13.26295 | 30.37344
13.266329 | 31.29728
13.536869 | 32.151447
13.361281 | 33.039384
13.381414 | 34.291445
13.662585 | 34.276897
13.86993 | 33.13148
13.983323 | 32.625365
13.804163 | 32.377359
13.838817 | 32.254171
13.591708 | 32.699444
13.854667 | 33.199248
14.506707 | 30.329628
14.248242 | 27.890614
14.214048 | 26.847186
14.351899 | 25.341908
14.10568 | 24.664476
14.175423 | 24.881327
14.147719 | 25.923506
14.363154 | 26.655461
14.180051 | 27.980178
14.269059 | 29.103556
14.208779 | 30.549439
14.388566 | 31.898412
14.393915 | 32.694834
14.714667 | 32.130995
14.653159 | 31.349271
14.993252 | 30.757306
15.077541 | 29.181188
15.009672 | 28.70015
14.678082 | 28.397863
14.858716 | 28.340931
15.018766 | 28.734324
14.815693 | 29.060611
14.948203 | 29.833191
15.008756 | 30.526743
15.033976 | 31.921308
15.248693 | 31.971623
15.26596 | 32.221937
15.30703 | 32.433802
15.236299 | 32.260281
15.399567 | 32.306541
15.383632 | 32.441887
15.580584 | 33.09624
15.556727 | 33.469152
15.949854 | 32.648299
16.087839 | 30.473636
15.852973 | 28.414232
15.708636 | 27.774539
15.797784 | 28.223585
15.904911 | 28.310611
15.809286 | 28.361731
15.807955 | 28.587786
15.805231 | 29.533532
15.905592 | 30.65326
15.844525 | 32.230329
16.365843 | 32.977568
16.056121 | 33.588132
16.119748 | 34.137378
16.130458 | 35.583019
16.401763 | 36.189761
16.428528 | 36.731361
16.373764 | 37.560529
16.470896 | 38.356284
16.634362 | 38.551221
16.483002 | 39.233384
17.103864 | 38.641653
17.243368 | 34.426847
16.975286 | 32.303935
16.982911 | 31.06951
16.883921 | 30.730764
16.779487 | 31.01684
16.880151 | 31.229587
16.954462 | 31.446272
16.951131 | 31.847336
17.167936 | 31.629663
17.196036 | 32.000586
17.234192 | 32.448091
17.211971 | 32.706589
17.296177 | 33.278528
17.356751 | 34.674385
17.22447 | 36.100615
17.398541 | 36.949633
17.521264 | 37.654668
17.594444 | 37.965566
17.561692 | 38.357294
17.581932 | 39.342116
17.828435 | 39.262508
17.857887 | 38.893342
17.749005 | 39.072889
17.858413 | 39.637218
17.893068 | 39.5408
17.88263 | 40.018903
17.902628 | 40.879025
17.981307 | 40.746504
18.336519 | 39.759837
18.257936 | 38.601753
18.304196 | 38.717554
18.356209 | 38.346721
18.333272 | 38.497296
18.371556 | 38.237878
18.402328 | 38.985986
18.453508 | 39.6945
18.315911 | 41.236642
18.343303 | 42.942853
18.616546 | 43.570116
18.568465 | 43.479967
18.900766 | 42.518708
18.880547 | 40.99038
18.960241 | 40.204292
18.768365 | 40.25406
18.991994 | 40.216397
18.912273 | 40.140976
18.964134 | 40.744045
18.741769 | 42.119993
19.056404 | 43.318545
19.080297 | 43.660513
19.112192 | 44.165228
19.421435 | 43.938492
19.487159 | 43.5523
19.428508 | 43.464986
19.3399 | 43.512795
19.227666 | 44.187198
19.448509 | 44.249469
19.314783 | 44.827724
19.667443 | 45.409176
19.922284 | 43.975809
19.662596 | 43.116944
19.678553 | 43.350731
19.847947 | 43.422844
19.951335 | 42.298437
19.811632 | 41.999459
19.903471 | 41.852158
19.951575 | 42.226316
19.986578 | 42.84269
20.164053 | 42.912841
20.007106 | 43.109711
20.07941 | 43.696544
20.087147 | 44.572919
20.101635 | 46.195482
20.352633 | 46.989663
20.182508 | 48.46392
20.502728 | 48.97105
20.446573 | 49.728365
20.482449 | 50.879739
20.88364 | 51.042634
21.458842 | 45.208523
21.247104 | 40.708976
21.094341 | 38.113178
20.992713 | 36.728935
20.903507 | 36.299026
21.020081 | 36.024314
20.823176 | 35.874082
20.946198 | 36.440795
20.927709 | 37.064733
20.874532 | 38.007732
21.110627 | 39.193692
21.087383 | 40.909184
20.960479 | 41.679859
21.171015 | 42.352208
21.204521 | 43.437029
21.193414 | 44.216214
21.401938 | 45.033624
21.560283 | 45.828477
21.622992 | 47.193356
21.695546 | 47.942501
21.522624 | 48.911113
21.467438 | 49.410507
21.997222 | 48.974911
22.1109 | 45.448626
22.038598 | 42.674071
22.096998 | 40.832529
22.114873 | 39.853278
22.13049 | 39.859453
22.025893 | 40.159773
22.016812 | 40.913338
22.049254 | 42.245179
22.195664 | 42.325126
22.354077 | 43.13082
22.21113 | 44.068609
22.24305 | 44.570104
22.140037 | 45.224552
22.380308 | 46.408748
22.552064 | 47.098794
22.514321 | 47.500871
22.3788 | 48.839196
22.571683 | 49.630665
22.616163 | 50.26032
22.727621 | 50.983129
22.69938 | 51.515553
22.750244 | 52.675545
22.970794 | 53.735893
23.017524 | 54.645985
23.043408 | 54.520855
23.898382 | 48.846644
23.556688 | 44.696239
23.382646 | 41.769709
23.3725 | 39.468379
23.302072 | 38.305057
23.397255 | 38.040854
23.361074 | 38.188425
23.143014 | 38.163135
23.221237 | 39.033265
23.360982 | 40.168115
23.340808 | 41.513609
23.502127 | 43.060197
23.531512 | 43.812795
23.762044 | 43.983186
23.807795 | 44.353126
23.637907 | 45.034066
23.772915 | 45.872405
23.868021 | 46.100376
23.803497 | 46.782463
23.791105 | 47.53083
23.917036 | 49.618218
24.003522 | 50.24189
23.93333 | 51.414447
24.054608 | 52.680842
24.292612 | 53.344643
24.858794 | 52.256166
24.83758 | 48.510875
24.662107 | 46.337631
24.627802 | 45.592528
24.480275 | 45.026192
24.496696 | 44.912553
24.496413 | 45.294256
24.538977 | 46.118465
24.749565 | 46.623287
24.662893 | 46.767686
24.924556 | 47.183834
24.953329 | 47.441928
24.678436 | 48.20219
24.91108 | 49.107274
24.725187 | 49.956241
25.002366 | 51.125117
25.151328 | 51.725644
24.993386 | 52.802169
24.985623 | 54.076103
25.278633 | 54.279391
25.392283 | 53.986812
25.409869 | 54.255332
25.466424 | 54.705844
25.516409 | 54.875152
25.629327 | 54.843317
25.504432 | 55.027478
25.536308 | 54.904819
25.515417 | 55.839713
25.653163 | 56.461475
25.732292 | 57.59156
25.777011 | 58.651149
26.014136 | 57.047749
25.97502 | 55.995438
26.104882 | 54.654094
26.012021 | 54.464909
25.914898 | 54.651401
25.917823 | 55.814756
26.09263 | 57.177319
26.435099 | 56.299712
26.39098 | 55.669274
26.460347 | 54.37164
26.450168 | 54.386784
26.27491 | 54.839476
26.476963 | 55.039831
26.535528 | 55.157287
26.405945 | 55.745036
26.595441 | 56.617189
26.93459 | 54.425327
26.912242 | 52.401949
26.790943 | 51.425706
26.870916 | 51.527936
26.912335 | 52.043505
26.784019 | 52.107007
26.800223 | 52.373018
26.688758 | 52.567094
26.920757 | 54.011767
27.024694 | 54.617237
27.235137 | 54.308299
27.24209 | 54.457312
27.128203 | 54.245031
27.371117 | 54.924371
27.265601 | 55.628181
27.193276 | 56.093526
27.538097 | 56.835913
27.536733 | 56.988632
27.505451 | 57.012357
27.554872 | 57.926369
27.704639 | 57.498021
27.622238 | 58.067663
28.111169 | 57.371759
28.123248 | 54.643184
28.014119 | 52.386785
27.989428 | 51.653797
27.907558 | 51.69701
28.008026 | 52.190804
27.97287 | 52.577325
28.089234 | 53.19255
27.92503 | 54.092754
28.27612 | 54.688389
28.182708 | 55.922285
28.20148 | 57.482455
28.149857 | 58.303219
28.253707 | 59.048122
28.309496 | 59.967166
28.520355 | 60.580401
28.658909 | 61.171245
28.34068 | 62.6519
28.613782 | 63.889016
29.115652 | 60.641838
28.984059 | 57.830346
28.937304 | 56.412633
29.147746 | 54.93045
28.77428 | 54.825503
28.859982 | 55.195399
28.92941 | 55.203222
29.137581 | 55.253185
28.964068 | 56.243838
29.196069 | 57.188843
29.082661 | 58.17625
29.237886 | 58.501624
29.329734 | 58.74145
29.229642 | 59.595468
29.241655 | 61.17541
29.443561 | 61.649124
29.287264 | 62.259028
29.589104 | 62.429903
29.566788 | 63.237818
29.954031 | 61.776469
29.888065 | 58.136872
29.733544 | 56.274522
30.023191 | 55.122657
29.895128 | 54.267849
29.843445 | 54.69296
29.971146 | 54.654422
30.152603 | 54.337352
29.926711 | 54.262322
30.05476 | 55.051097
30.140451 | 55.954957
30.188871 | 56.707146
30.318666 | 56.798018
30.501372 | 57.271426
30.377379 | 57.994422
30.380578 | 58.136578
30.303261 | 59.356188
30.449086 | 60.109166
30.55958 | 60.987434
30.747254 | 62.003276
30.720759 | 62.296891
30.603061 | 63.138639
30.710468 | 64.195678
31.064904 | 62.614619
31.430932 | 59.009699
31.195207 | 55.361071
31.147621 | 53.584363
30.975136 | 53.140438
31.296802 | 51.995136
31.081656 | 51.601762
31.010443 | 52.261196
31.284315 | 53.469543
31.198543 | 54.404324
31.115984 | 55.597874
31.334198 | 56.709318
31.205558 | 57.216164
31.397509 | 58.175052
31.497156 | 59.042325
31.630717 | 59.010986
31.775522 | 58.836282
31.748117 | 59.130637
31.667648 | 60.100028
31.45989 | 60.965903
32.044523 | 61.023119
31.769436 | 60.478036
32.028983 | 60.663432
31.98394 | 61.162376
31.95269 | 61.919661
32.058202 | 62.418967
31.905647 | 62.895909
31.975185 | 63.818618
32.086294 | 65.554615
32.221464 | 66.709174
32.143872 | 67.974374
32.766705 | 66.660705
32.866999 | 63.959419
32.786571 | 60.917136
32.599639 | 59.422251
32.671384 | 59.411032
32.672899 | 59.692077
32.435526 | 60.241245
32.646855 | 61.571145
32.568738 | 63.084255
32.751945 | 64.108759
32.685196 | 65.221781
32.815595 | 66.556627
32.867043 | 67.586641
32.96824 | 67.870514
32.935267 | 68.429638
33.105448 | 68.982635
33.442375 | 67.167048
33.370951 | 65.597537
33.220224 | 65.128091
33.306125 | 64.837052
33.418243 | 64.667966
33.425237 | 64.677819
33.500169 | 64.003367
33.277816 | 64.75814
33.465887 | 66.06031
33.606813 | 67.221657
33.615412 | 67.64167
33.612216 | 67.659611
33.670065 | 68.8559
33.774094 | 70.347174
33.951007 | 70.960513
33.754712 | 71.326473
34.053995 | 70.420942
33.934787 | 70.477042
34.15677 | 69.582073
34.170829 | 69.13024
34.091313 | 69.356217
34.138488 | 70.457714
34.138475 | 71.415037
34.246812 | 72.780267
34.341838 | 73.422481
34.681761 | 72.363677
34.695803 | 69.75855
34.777895 | 68.503646
34.48058 | 68.766847
34.607207 | 68.871047
34.597135 | 69.300448
34.694802 | 69.413696
34.652239 | 69.312815
34.769974 | 70.238832
34.729816 | 71.491432
34.809241 | 73.113924
34.735506 | 75.125722
34.995465 | 76.549914
34.921795 | 77.55318
35.012812 | 78.521642
35.228096 | 79.3074
35.418316 | 78.671957
35.39807 | 78.129151
35.231681 | 78.916647
35.369044 | 79.306173
35.402116 | 79.711429
35.455763 | 80.129363
35.453564 | 80.584734
35.568463 | 81.17085
35.441669 | 81.760826
35.677699 | 82.061102
35.697415 | 82.795736
37.406581 | 74.15198
36.985339 | 62.086706
36.66854 | 53.587089
36.378957 | 48.072996
36.287152 | 44.504419
36.237331 | 41.80558
36.110096 | 40.898883
36.249553 | 39.735746
36.101762 | 39.569065
36.328852 | 39.492094
36.098282 | 39.835636
36.255431 | 40.53099
36.284726 | 41.88026
36.437007 | 42.330117
36.309486 | 43.147545
36.314591 | 44.004166
36.498632 | 45.346316
36.459108 | 46.617892
36.418075 | 48.137236
36.595722 | 50.109758
36.626684 | 51.756397
36.767208 | 52.893542
36.701123 | 54.213098
36.725353 | 55.545539
36.902694 | 56.763649
36.773373 | 58.828718
36.917933 | 60.321471
36.886842 | 61.686098
37.234829 | 62.365378
37.122805 | 63.094063
37.37315 | 63.415684
37.287188 | 63.461017
37.436767 | 63.556506
37.345873 | 64.135777
37.318892 | 65.101172
37.444677 | 66.543812
37.338688 | 68.34926
37.593126 | 69.506824
37.810207 | 70.38496
37.857132 | 69.843598
37.86315 | 69.57736
37.9121 | 69.021435
37.920347 | 68.480079
38.043923 | 68.075156
38.011225 | 68.291948
37.989856 | 68.225605
38.031091 | 67.842873
38.080167 | 68.220138
38.077684 | 68.648472
38.237556 | 69.00801
38.134913 | 70.030766
38.058452 | 71.606444
38.325953 | 72.569609
38.179193 | 73.130336
38.338034 | 74.410017
38.42251 | 74.924603
38.645546 | 75.133278
38.520988 | 76.609701
38.459473 | 77.040155
38.694839 | 77.80603
38.687283 | 78.821714
38.981271 | 78.290736
39.16456 | 77.244025
39.053616 | 75.914692
39.052288 | 75.087128
38.968132 | 75.133103
38.970735 | 75.564193
39.073349 | 76.529564
39.057426 | 77.755343
39.25936 | 78.728046
39.19907 | 80.022323
39.246296 | 80.873503
39.35842 | 81.81388
39.321335 | 82.989525
39.217694 | 84.021359
39.364286 | 85.581728
40.316419 | 81.718201
40.126428 | 77.218269
39.932861 | 74.184439
39.920201 | 71.938107
39.91717 | 70.564736
39.68992 | 71.353876
39.65112 | 71.938313
40.025817 | 71.952171
39.799138 | 72.051024
39.971704 | 72.38599
40.105279 | 72.487923
40.134374 | 72.624311
40.168836 | 72.770404
40.27857 | 72.461566
40.283285 | 73.031126
40.268546 | 74.311601
40.207894 | 76.725595
40.393395 | 77.772761
40.301097 | 79.350547
40.54839 | 80.566282
40.589653 | 80.561118
40.852496 | 79.616787
40.790195 | 78.250537
40.742679 | 77.563595
40.891007 | 78.37385
40.833514 | 78.554579
40.678368 | 79.171726
40.694376 | 80.645958
40.916219 | 81.790321
40.976592 | 83.080572
40.975884 | 84.221515
40.949029 | 84.677722
40.904939 | 86.494177
41.24933 | 87.474765
41.958764 | 82.776199
41.972861 | 76.449714
41.73696 | 72.601978
41.479 | 70.411741
41.643009 | 69.413514
41.515726 | 68.372166
41.477489 | 67.990762
41.563203 | 67.971607
41.603731 | 69.207727
41.684045 | 69.749988
41.472405 | 70.925053
41.780405 | 72.604215
41.645129 | 74.209667
41.780352 | 75.688497
41.826383 | 77.648247
42.045888 | 79.110607
41.900783 | 80.472592
41.800455 | 82.207353
42.057875 | 84.111933
42.143636 | 84.814653
42.294468 | 84.345782
42.480049 | 83.413787
42.471829 | 83.024491
42.361069 | 83.617971
42.406835 | 84.355605
42.411924 | 85.533277
42.42136 | 86.223104
42.623542 | 86.888131
42.580608 | 86.773384
42.725996 | 87.172162
42.798569 | 87.755577
42.823735 | 87.870138
42.756257 | 88.497767
42.876863 | 89.64419
42.757477 | 90.998535
42.833085 | 92.021061
42.92169 | 93.018484
43.151685 | 92.788082
43.308041 | 91.283115
43.134269 | 90.772603
43.292209 | 91.024364
43.214207 | 91.065328
43.39456 | 91.168029
43.273473 | 91.225947
43.330949 | 92.969439
43.600306 | 93.916648
44.432846 | 86.755112
44.120812 | 81.284458
44.126632 | 76.790684
43.854699 | 74.394796
43.981911 | 72.424874
43.991547 | 71.218404
43.881359 | 71.127802
43.839411 | 71.439179
43.891988 | 71.43187
44.029603 | 72.060438
44.016103 | 72.360016
44.052509 | 73.901353
43.813082 | 76.348598
44.10684 | 78.921687
43.9708 | 81.094837
44.110121 | 82.92445
44.049605 | 84.405429
44.482009 | 84.959541
44.581201 | 84.779748
44.620808 | 84.782831
44.710014 | 84.46797
44.678538 | 85.486746
44.57259 | 86.264297
44.836615 | 87.055898
44.639591 | 87.711294
44.743046 | 88.124285
44.666822 | 88.762453
44.980755 | 89.243196
44.875305 | 89.43861
45.023855 | 90.104821
44.894893 | 91.059034
45.000075 | 92.220777
45.001718 | 92.779795
45.089418 | 93.960884
45.215205 | 94.791618
45.539464 | 93.664073
45.52824 | 92.085209
45.624555 | 91.300101
45.348912 | 91.684802
45.577947 | 91.501648
45.709345 | 91.765509
45.500847 | 92.165605
45.642237 | 92.529311
45.796398 | 92.939137
45.91265 | 92.60909
45.736271 | 92.691323
45.749181 | 94.039104
45.860142 | 95.471916
45.846157 | 96.393407
46.215449 | 94.466068
46.435497 | 92.186581
46.202283 | 90.975069
46.304848 | 90.357631
46.144997 | 90.289093
46.102558 | 91.501657
46.485599 | 91.216811
46.267083 | 92.47685
46.311098 | 93.665394
46.285996 | 95.015087
46.415052 | 97.204796
46.650277 | 98.496164
46.978105 | 94.340093
46.917852 | 90.266176
47.117131 | 87.183175
46.898688 | 85.227233
46.830983 | 85.259409
46.802489 | 85.281319
46.66529 | 86.362783
46.884243 | 87.592408
47.013262 | 88.140471
47.096204 | 88.860374
46.921336 | 89.939695
46.886042 | 92.055567
47.095164 | 94.045959
47.106866 | 95.06421
47.362767 | 95.807015
47.042788 | 96.900877
47.418423 | 98.734279
47.634867 | 97.455702
47.556314 | 96.621221
47.5249 | 96.335741
47.687217 | 95.828384
47.681822 | 95.549412
47.738966 | 95.088896
47.795798 | 95.078467
47.79118 | 95.694721
47.848585 | 96.295366
47.810269 | 96.903847
47.815056 | 98.433324
47.948907 | 99.268037
47.897556 | 100.518014
48.16882 | 101.038417
47.978796 | 100.379022
48.313847 | 99.37701
48.227706 | 99.376158
48.118196 | 100.346206
48.278592 | 100.899567
48.248148 | 100.927803
48.429185 | 101.180781
48.630419 | 101.390721
48.630127 | 100.823937
48.545383 | 100.873694
48.471511 | 101.650798
49.028777 | 101.910889
48.914007 | 100.931756
48.746239 | 100.394738
48.806178 | 100.69372
48.847341 | 101.310295
48.841424 | 102.654319
48.820123 | 104.179709
49.066798 | 105.019025
48.901394 | 105.396583
49.070284 | 106.723585
49.176683 | 107.159062
49.228405 | 108.674213
49.292489 | 109.5965
49.877698 | 106.069063
49.815754 | 101.79465
49.613556 | 98.874899
49.680321 | 97.985728
49.513232 | 97.912005
49.662793 | 98.623446
49.371795 | 99.770909
49.594095 | 101.139025
49.715859 | 101.61827
49.855375 | 101.433255
49.811493 | 102.224128
49.991831 | 103.671301
49.830041 | 105.128701
50.458169 | 105.524365
50.247213 | 102.576031
50.342826 | 100.309788
50.223989 | 100.040184
50.031844 | 99.519577
50.219387 | 99.008826
50.337063 | 99.277155
50.320854 | 99.75133
50.42294 | 99.424755
50.32717 | 100.234996
50.519203 | 101.372307
50.453511 | 102.633098
50.508878 | 104.130867
50.527189 | 104.13504
50.478796 | 104.621843
50.726534 | 105.622994
50.703524 | 107.005043
50.816961 | 108.482841
50.896708 | 108.944415
50.790228 | 109.933868
50.948138 | 110.841323
51.084792 | 111.700238
51.222412 | 112.139823
51.343275 | 111.005759
51.510186 | 108.266273
51.512798 | 106.494694
51.433448 | 104.876941
51.538994 | 103.468259
51.458264 | 103.663889
51.511671 | 103.967064
51.36123 | 104.731282
51.444081 | 106.305277
51.444772 | 107.249192
51.369374 | 108.660118
51.905132 | 108.523392
51.833251 | 107.768965
51.67585 | 107.528832
51.890203 | 107.462884
51.861721 | 107.801262
51.831856 | 108.40862
51.954844 | 108.996212
51.886822 | 110.600183
52.109308 | 111.906746
52.48821 | 110.990221
52.44945 | 108.859501
52.596952 | 106.678043
52.446437 | 104.767941
52.365628 | 104.042332
52.494784 | 104.00593
52.546657 | 104.155393
52.401835 | 104.225991
52.154144 | 105.777246
52.470872 | 107.600757
52.664221 | 108.751871
52.605074 | 110.186263
52.550615 | 110.817191
52.896407 | 110.102839
52.852661 | 108.726821
53.046848 | 107.612723
53.021456 | 106.739541
53.027894 | 106.718516
53.097467 | 106.704837
53.140005 | 107.793754
53.043859 | 109.207653
53.078906 | 109.67795
53.003048 | 112.200725
53.09615 | 114.357912
53.544322 | 114.510707
53.548411 | 113.413275
53.519346 | 112.844692
53.490248 | 112.871017
53.444302 | 112.738084
53.686173 | 113.257071
53.787644 | 113.384909
53.563694 | 113.65197
53.740852 | 115.019326
53.875257 | 115.299941
53.784082 | 115.802361
53.867405 | 116.418277
53.855997 | 117.396111
54.023201 | 117.348137
53.914496 | 118.462499
53.884921 | 120.706298
54.059319 | 121.938024
54.270331 | 122.518819
54.337569 | 122.345883
55.351215 | 116.796421
55.183993 | 107.505576
55.126625 | 101.27489
54.919273 | 96.036539
54.843376 | 92.573386
54.848918 | 90.861331
54.75669 | 89.722331
54.656335 | 89.183327
54.833953 | 88.432341
54.741658 | 89.328867
54.699843 | 89.361159
54.884793 | 89.90145
54.698729 | 91.436158
54.889909 | 92.566541
54.802153 | 94.455995
54.875918 | 96.144329
54.937572 | 97.798862
55.093293 | 99.39637
55.126476 | 99.995918
55.273512 | 100.411606
55.337282 | 100.677343
55.334207 | 102.378352
55.267566 | 103.917489
55.222842 | 105.775672
55.438576 | 107.572015
55.413202 | 108.333926
55.546159 | 109.081612
55.584789 | 110.759943
55.583776 | 112.03163
55.715125 | 112.913452
55.874643 | 113.805789
55.806346 | 113.692049
55.84488 | 114.638701
55.988479 | 115.848257
55.765425 | 116.421237
56.052434 | 117.44661
55.998001 | 118.708246
56.265738 | 118.77797
56.157525 | 120.033629
56.473347 | 119.672396
56.224934 | 119.315835
56.332948 | 120.26583
56.29408 | 120.729954
56.492646 | 120.986858
56.483864 | 120.073647
56.664852 | 119.05159
56.658318 | 119.071054
56.662283 | 118.600277
56.75794 | 118.908304
56.749747 | 119.233698
56.678497 | 120.534775
56.788384 | 121.310149
56.825421 | 121.634526
56.974832 | 122.234678
57.173744 | 122.01544
56.902133 | 123.387818
57.003472 | 124.332086
57.208481 | 125.254644
57.302945 | 124.72874
57.208932 | 125.404979
57.130627 | 125.608593
57.472081 | 127.128446
57.342021 | 127.190268
57.199691 | 128.528325
57.57141 | 129.876875
57.849116 | 129.293641
57.796623 | 126.095927
57.702835 | 125.030956
57.692078 | 125.046204
57.733303 | 125.991929
57.864869 | 125.866927
57.834793 | 126.478337
57.771144 | 126.667869
58.030462 | 127.234683
57.894448 | 128.24235
57.911217 | 129.738973
57.965933 | 130.687616
58.003774 | 131.839741
58.013538 | 133.643577
58.310005 | 135.211066
58.452581 | 135.518468
58.21529 | 135.289862
58.379674 | 135.571895
59.179411 | 128.261365
59.022816 | 121.248923
59.068673 | 116.96492
58.831231 | 114.070131
58.987863 | 112.013891
58.816048 | 110.198458
58.886368 | 109.748097
58.880152 | 109.932071
58.74222 | 110.268565
58.788305 | 110.736033
58.785102 | 111.385602
58.826279 | 113.202597
58.858347 | 114.508675
59.126392 | 115.665506
58.984462 | 117.169788
58.960954 | 119.062548
58.911777 | 121.324101
59.109883 | 123.314159
59.16782 | 125.382429
59.314458 | 126.987972
59.468876 | 128.368031
59.407789 | 129.555593
59.590724 | 129.999424
59.705129 | 130.145456
59.93881 | 128.575119
60.143521 | 123.941497
59.997121 | 121.514127
59.88776 | 120.279986
59.777224 | 119.573798
59.766391 | 120.040818
59.772899 | 121.497402
59.938037 | 123.835006
59.968555 | 124.987638
60.179901 | 125.690588
60.032858 | 126.744188
60.204362 | 127.35184
60.263721 | 127.179948
60.324349 | 127.506928
60.219891 | 128.328746
60.299841 | 129.957359
60.419623 | 130.103892
60.522458 | 130.361861
60.426263 | 131.571106
60.519963 | 133.310934
60.497303 | 134.855458
60.976556 | 133.528652
60.778774 | 131.823744
60.878202 | 130.953177
60.950164 | 129.341245
60.975437 | 129.015989
60.786162 | 129.764806
61.026321 | 130.968685
60.905112 | 131.234538
61.044766 | 132.147316
61.081153 | 133.102734
61.298066 | 133.209636
61.228664 | 133.438096
61.329224 | 133.633575
61.525729 | 132.368955
61.442179 | 131.744531
61.37092 | 131.457027
61.452415 | 132.072068
61.601771 | 132.231903
61.440785 | 132.132676
61.946665 | 130.794975
61.836616 | 129.909178
61.798744 | 129.594098
61.738466 | 129.79433
61.736172 | 129.985517
61.931144 | 130.702461
61.933448 | 130.887624
62.007996 | 130.542685
62.211138 | 130.491221
61.963799 | 132.12801
62.086642 | 133.984714
62.136365 | 135.800095
62.175891 | 137.821833
62.245846 | 138.256456
62.423834 | 137.876778
62.346849 | 137.284649
62.569692 | 137.381412
62.598846 | 136.87222
62.554057 | 136.572492
62.847065 | 135.803228
62.682654 | 133.570198
62.876549 | 132.400585
62.819619 | 131.419385
62.817194 | 131.769275
62.698115 | 133.78652
62.624465 | 134.487043
62.752489 | 135.92829
62.791111 | 137.269987
63.023735 | 137.023138
63.093534 | 137.354623
63.128089 | 137.019969
63.315877 | 135.955467
63.134224 | 136.216296
63.233685 | 136.844887
63.124329 | 138.717166
63.14498 | 141.389172
63.010566 | 145.981739
63.4311 | 148.312444
63.463158 | 150.244802
64.23452 | 150.666998
64.131033 | 142.91151
64.196194 | 136.952148
64.196701 | 132.460515
64.150242 | 129.876963
64.14054 | 128.106448
64.111091 | 126.546315
64.117285 | 124.464031
64.025898 | 124.29513
64.097946 | 123.841727
64.126309 | 122.866529
64.338871 | 122.148151
64.155919 | 121.785202
64.081174 | 123.256935
64.390732 | 123.953433
64.127984 | 125.182021
64.20436 | 126.310159
64.418416 | 126.850086
64.616472 | 127.620654
64.585228 | 128.30869
64.621795 | 129.453524
64.482473 | 130.141509
64.681069 | 132.24807
64.816683 | 133.656073
64.5939 | 135.396557
64.712013 | 137.556796
64.689326 | 140.52824
64.888004 | 143.191069
65.107863 | 143.232093
65.094528 | 143.249249
65.213712 | 143.901964
65.275702 | 144.403626
65.129377 | 144.250522
65.047834 | 146.206542
65.276172 | 147.503015
65.290122 | 148.667956
65.369386 | 150.029058
65.245921 | 151.442469
65.527698 | 152.56199
66.052052 | 150.73608
65.872347 | 147.358948
65.833168 | 144.16523
66.033613 | 142.093527
65.819041 | 140.672174
65.796085 | 140.356985
65.75379 | 140.217905
65.757654 | 140.731643
65.769305 | 141.078247
65.926407 | 142.387655
66.150665 | 143.984269
66.112934 | 145.511549
66.164805 | 145.677861
66.421282 | 146.447991
66.198647 | 146.886472
66.298673 | 147.895749
66.264839 | 148.39902
66.332353 | 148.393002
66.586439 | 148.648587
66.515586 | 147.869172
66.550671 | 148.512538
66.46274 | 149.593527
66.423174 | 151.319275
66.555084 | 153.194954
66.771633 | 154.299558
66.727072 | 154.680744
66.829167 | 154.999353
67.235641 | 153.809818
67.328557 | 148.667472
67.305312 | 144.815607
67.29093 | 141.47381
67.210637 | 139.690685
67.186699 | 139.544081
67.229243 | 140.016576
67.13849 | 140.39909
67.065255 | 141.742465
67.258184 | 143.568023
67.4094 | 144.894417
67.468083 | 145.697935
67.614625 | 145.194121
67.738236 | 144.979515
67.523401 | 145.540712
67.645406 | 145.684882
67.564471 | 145.561947
67.606896 | 145.902386
67.706365 | 146.565387
67.792171 | 148.183015
67.789599 | 149.435531
67.930988 | 150.435675
67.940415 | 151.79361
68.12276 | 152.953409
68.019475 | 153.181419
68.156932 | 153.630302
68.190247 | 154.849888
67.955101 | 156.712636
68.233067 | 158.691311
68.965112 | 154.250166
68.785633 | 149.195708
68.633083 | 146.043953
68.673492 | 144.191085
68.630171 | 142.685788
68.608021 | 141.558187
68.646986 | 142.237895
68.632374 | 143.578756
68.532074 | 145.987124
68.75967 | 146.440629
68.834932 | 147.619197
68.905026 | 148.081786
68.86302 | 148.462058
68.975844 | 148.773786
69.05182 | 149.614392
68.94981 | 150.191353
69.233508 | 150.585728
69.087649 | 150.991608
68.958432 | 152.013738
69.209378 | 153.541617
69.475561 | 154.146134
69.342243 | 155.260356
69.335356 | 156.467253
69.523856 | 156.762178
69.539398 | 156.41482
69.581801 | 156.764903
69.703954 | 156.042741
69.647225 | 155.939783
69.614001 | 156.800959
69.761549 | 157.296611
69.828083 | 158.329892
69.797993 | 160.065868
69.821857 | 162.157068
69.946494 | 163.535728
70.053986 | 164.534499
70.247997 | 165.548733
70.383021 | 164.967642
70.25463 | 164.320929
70.181975 | 164.53769
70.259606 | 165.237326
70.305582 | 166.301944
70.205378 | 167.934132
70.295581 | 169.716103
70.560863 | 169.097347
70.852522 | 166.691014
71.022578 | 162.935527
71.176441 | 157.311043
70.993166 | 152.583162
70.989003 | 149.335848
71.082265 | 147.291414
70.934113 | 145.987886
70.800455 | 146.391303
71.011513 | 147.186127
70.753497 | 149.31604
70.916329 | 150.789289
70.986164 | 152.164755
71.298002 | 153.239249
70.943967 | 155.445582
70.997529 | 156.668455
71.158233 | 158.209819
71.162072 | 159.748592
71.25445 | 160.823434
71.515438 | 161.060911
71.563009 | 161.059276
71.530294 | 160.909611
71.595302 | 160.71626
71.549794 | 161.425363
71.514214 | 163.220791
71.560372 | 165.134398
71.655386 | 167.229181
71.731813 | 169.008351
72.025427 | 168.909025
72.001278 | 167.310476
71.985259 | 166.283982
72.023211 | 164.855875
72.25808 | 164.422675
72.112207 | 164.48731
72.084773 | 164.698707
72.301489 | 164.982985
72.368336 | 164.794255
72.226281 | 165.572284
72.183361 | 166.764787
72.277715 | 169.137719
72.339808 | 172.337672
72.438311 | 174.274131
73.003972 | 174.496799
72.949317 | 171.421536
73.023997 | 168.038196
72.955065 | 166.121445
72.744273 | 165.147013
72.841051 | 165.121356
72.924181 | 164.383022
73.090834 | 163.856223
73.059306 | 162.800641
73.148412 | 162.469946
73.05115 | 162.487347
73.000371 | 163.755706
73.232207 | 165.419733
73.311591 | 165.945072
73.335024 | 165.050565
73.379092 | 164.872728
73.412068 | 165.052768
73.56896 | 165.009445
73.437565 | 164.709928
73.549049 | 165.395604
73.667174 | 165.36933
73.723895 | 166.25176
73.664628 | 167.151249
73.782687 | 167.308514
73.513031 | 169.094279
73.83498 | 170.315422
73.784445 | 172.158694
74.268827 | 170.17804
74.23166 | 167.200504
74.285105 | 164.361312
74.252647 | 162.300077
74.248969 | 160.974391
74.239275 | 160.050199
74.203005 | 159.722283
74.291991 | 160.243866
74.19627 | 161.319851
74.38103 | 162.144853
74.38095 | 163.053451
74.393754 | 163.906606
74.371938 | 165.188488
74.489886 | 167.624636
74.348725 | 169.808806
74.612619 | 172.072504
74.434626 | 174.632452
74.710717 | 175.803971
74.922314 | 176.101015
74.884823 | 175.763232
74.87262 | 175.777743
75.045486 | 175.898334
75.126739 | 175.707014
75.176027 | 175.331651
75.514613 | 171.062469
75.351783 | 167.989987
75.020727 | 167.236021
75.429531 | 167.270887
75.301511 | 168.052918
75.37082 | 169.122184
75.514694 | 169.938087
75.360124 | 171.630622
75.435529 | 173.398035
75.37568 | 175.765493
75.498742 | 177.821382
75.802357 | 179.071376
75.788585 | 178.90933
76.106841 | 178.802691
76.130941 | 176.638956
76.037945 | 175.599485
76.031439 | 175.064143
75.925094 | 174.612425
75.965335 | 174.792474
76.140292 | 175.61036
76.251356 | 176.463414
76.070277 | 176.209861
76.178603 | 177.099388
76.211599 | 178.541115
76.460348 | 178.636581
76.224492 | 180.029566
76.405161 | 181.403937
76.591957 | 180.791139
76.508545 | 181.022634
76.475603 | 181.422168
76.733226 | 181.700868
76.854799 | 181.663776
76.640599 | 182.495361
77.140933 | 181.025152
77.179052 | 177.946817
77.153239 | 175.437885
77.095005 | 173.335546
77.135061 | 172.057308
77.087773 | 171.392689
77.118098 | 172.092164
77.160661 | 172.267939
76.965043 | 173.802595
77.274996 | 175.295996
77.318716 | 176.751767
77.352195 | 178.562339
77.391673 | 179.293007
77.500607 | 180.191794
77.660383 | 179.221064
77.654864 | 177.248027
77.67686 | 175.608324
77.678363 | 175.810098
77.609971 | 174.935866
77.700875 | 174.918363
77.686293 | 173.871435
77.677033 | 175.136275
77.740235 | 176.756839
77.819972 | 178.187634
77.824168 | 179.295138
78.092558 | 179.578217
77.904518 | 181.285647
78.097342 | 182.876509
77.884964 | 184.78663
78.091339 | 186.9089
78.31939 | 189.079777
79.092898 | 187.121912
78.799641 | 180.803657
78.776144 | 176.703376
78.646464 | 173.568416
78.830284 | 171.141364
78.780823 | 168.888029
78.708442 | 167.1126
78.726064 | 166.764664
78.856614 | 167.084341
78.697774 | 167.878655
78.619138 | 169.135437
78.75467 | 171.258916
78.999381 | 173.145098
78.871217 | 175.710528
78.978135 | 177.669396
78.999815 | 178.407454
79.312737 | 178.864114
79.20584 | 179.281186
79.075596 | 179.889888
79.23752 | 180.027285
79.396049 | 180.1669
79.504107 | 180.338988
79.336877 | 179.844421
79.755125 | 179.703695
79.638277 | 178.654368
79.669089 | 178.286936
79.622647 | 178.316674
79.779053 | 178.271553
79.680186 | 177.779378
79.68439 | 178.373065
79.861456 | 179.576186
79.617708 | 182.218021
79.798577 | 184.526933
79.836596 | 186.715385
79.914118 | 188.758991
80.233793 | 188.457935
80.159228 | 188.321574
80.234825 | 187.927104
80.365138 | 187.532277
80.314535 | 187.559836
80.284725 | 187.71201
80.532905 | 187.677882
80.535857 | 186.074565
80.502856 | 185.341967
80.53604 | 185.344809
80.641211 | 185.312312
80.548588 | 185.034319
80.81748 | 185.64782
80.630816 | 187.920111
80.624517 | 190.337528
80.913738 | 190.444278
80.897603 | 189.881412
81.035475 | 189.459377
81.103709 | 189.270785
81.119342 | 189.280496
81.171646 | 189.826591
81.159758 | 190.226481
81.169133 | 189.676502
81.205874 | 190.047302
81.08207 | 190.854905
81.122905 | 192.695606
81.297207 | 195.689568
81.393531 | 197.689741
81.479565 | 198.948269
81.577267 | 199.327294
81.555343 | 200.49519
82.006927 | 196.942311
82.223789 | 193.134572
82.002404 | 188.803605
82.182184 | 185.609097
81.920872 | 184.233689
81.972717 | 182.980377
81.944197 | 183.331113
82.037055 | 183.126118
82.050986 | 183.869731
81.993535 | 185.456394
82.123661 | 185.927826
82.171569 | 186.417988
82.274952 | 186.213748
82.257272 | 187.72293
82.288773 | 189.008439
82.391577 | 189.724037
82.542136 | 191.377457
82.343758 | 191.855474
82.518042 | 192.873394
82.476955 | 193.955291
82.608935 | 194.765843
82.765592 | 195.431071
82.827524 | 196.183103
82.686602 | 197.573837
82.776512 | 198.081094
83.010536 | 199.167481
84.095798 | 190.778141
83.786979 | 179.942646
83.658418 | 172.026171
83.716189 | 164.904743
83.680927 | 159.37792
83.614915 | 155.651523
83.242182 | 153.895063
83.370591 | 153.333718
83.426714 | 153.157152
83.238374 | 154.612717
83.344864 | 156.332563
83.226244 | 158.449756
83.403921 | 159.99087
83.428003 | 161.464342
83.57261 | 163.600406
83.527599 | 165.42307
83.559832 | 167.366011
83.663432 | 169.631607
83.672732 | 171.045941
83.815962 | 173.013631
83.728812 | 174.296658
83.839715 | 176.451908
83.976916 | 177.851513
83.835562 | 179.58285
84.007353 | 182.068928
84.131626 | 183.850847
84.17013 | 185.717624
84.182497 | 187.715625
84.267618 | 189.165541
84.361958 | 190.839646
84.396698 | 191.915946
84.921181 | 190.458123
84.893432 | 185.971185
84.793663 | 182.781108
84.760615 | 181.358891
84.944748 | 179.505598
84.644224 | 179.447495
84.781098 | 179.79297
84.896605 | 179.566763
84.977507 | 179.371973
84.980162 | 180.4379
85.033917 | 183.153394
85.049501 | 183.911267
84.827785 | 186.19357
85.109059 | 188.686206
85.046611 | 190.974675
85.078491 | 192.808587
85.201515 | 194.630313
85.236495 | 196.714759
85.368981 | 197.962936
85.387732 | 198.596383
85.610167 | 198.476086
85.583215 | 198.119237
85.711991 | 198.086887
85.843822 | 196.948695
85.968957 | 193.726873
85.796326 | 192.111983
85.812311 | 191.929356
85.593484 | 192.0249
85.759904 | 193.388256
85.959343 | 193.989383
85.937559 | 194.543631
85.988322 | 194.395317
85.883443 | 196.676345
86.108012 | 198.084144
86.170629 | 199.783958
86.317215 | 201.430812
86.255617 | 203.409408
86.11648 | 205.323565
86.150936 | 207.408353
86.363638 | 208.704386
86.458073 | 210.771796
86.527626 | 212.479953
86.597022 | 213.652649
87.468527 | 208.924668
87.168968 | 202.010704
87.133653 | 196.382432
86.990001 | 192.131482
87.206375 | 189.3135
87.120287 | 187.871568
87.141487 | 186.013801
86.972723 | 186.458171
87.083301 | 186.617766
87.150224 | 186.041196
87.067283 | 185.902014
87.101139 | 187.206523
87.354581 | 187.12325
87.154712 | 187.021453
87.414172 | 187.920196
87.241763 | 189.422689
87.085493 | 191.998232
87.368148 | 195.158964
87.380028 | 197.593411
87.372704 | 199.224292
87.48651 | 201.767101
87.636317 | 202.86969
87.666491 | 203.58147
87.63419 | 206.108484
87.662275 | 208.207644
87.755977 | 210.08687
87.879122 | 212.191149
88.026482 | 213.099599
88.2918 | 211.667412
88.109523 | 210.192483
88.292171 | 209.226714
88.262751 | 208.069844
88.210119 | 206.945386
88.456203 | 206.475741
88.326646 | 206.34394
88.557457 | 206.269074
88.353514 | 207.72174
88.300721 | 209.83014
88.389309 | 212.517517
88.810405 | 213.348508
88.72232 | 212.802388
88.931321 | 208.343986
88.840032 | 205.523688
89.049507 | 203.734363
89.177077 | 202.60169
89.087377 | 201.879888
88.931447 | 200.809224
88.937335 | 200.618152
88.987031 | 200.999927
89.052776 | 201.944435
88.994698 | 203.150648
89.109002 | 205.148439
88.979989 | 207.311766
89.235447 | 208.776449
89.273414 | 209.698817
89.319557 | 211.248258
89.40699 | 213.154402
89.497664 | 215.09022
89.478845 | 217.028295
89.634605 | 218.532641
90.258565 | 215.391535
90.266953 | 209.415585
90.180441 | 204.129356
89.923936 | 199.929494
90.099285 | 196.659562
89.95979 | 195.585499
89.978789 | 194.267985
90.127923 | 193.894329
89.957276 | 193.390552
89.992952 | 194.685255
90.019781 | 196.007845
90.177821 | 197.443441
90.250593 | 199.152189
90.290742 | 199.927246
90.174459 | 201.282351
90.421694 | 202.546931
90.182431 | 205.289186
90.408138 | 207.688468
90.462548 | 209.963882
90.418653 | 212.690666
90.503121 | 215.025678
90.797726 | 215.433861
91.006657 | 214.634366
91.037339 | 213.49753
90.920201 | 212.275874
90.857191 | 212.804813
91.000971 | 212.947836
91.055962 | 212.754709
90.839492 | 215.001918
91.09298 | 217.224311
91.151187 | 217.816004
91.136474 | 219.569846
91.432668 | 219.076328
91.368522 | 218.183495
91.447842 | 216.962862
91.419843 | 216.007735
91.775509 | 214.359893
91.757464 | 211.478962
91.411049 | 210.467053
91.601088 | 210.592078
91.604966 | 210.992696
91.713601 | 212.304979
91.942398 | 212.810401
91.867967 | 212.27427
91.810099 | 211.96381
91.970323 | 211.514154
91.797156 | 210.994284
91.934593 | 212.108756
92.028141 | 213.646493
91.961478 | 214.669683
92.120971 | 215.024011
92.041213 | 216.963303
92.267959 | 218.440214
92.30634 | 219.425416
92.320431 | 220.61741
92.345237 | 221.767334
92.466512 | 224.890036
92.435887 | 224.358721
92.56796 | 224.485842
92.652355 | 223.898872
92.642807 | 223.709396
92.826073 | 221.493496
92.635778 | 220.205075
93.008239 | 219.685628
92.953255 | 218.935885
92.827933 | 218.212411
92.918776 | 218.193369
92.923163 | 217.840651
93.09146 | 218.935576
93.056863 | 221.164959
93.073482 | 222.300435
93.232684 | 223.046657
93.161637 | 223.681174
93.408026 | 223.00883
93.386144 | 222.031867
93.305047 | 221.680889
93.34457 | 222.867095
93.338149 | 224.651864
93.504812 | 225.162816
94.250356 | 222.135717
93.966446 | 216.508286
94.048137 | 212.535878
94.086478 | 208.67164
93.956191 | 207.234375
93.995852 | 206.447327
93.891901 | 206.311587
93.786225 | 207.141889
93.89722 | 208.813114
93.888907 | 209.991942
94.182497 | 211.668036
94.079791 | 212.850434
94.326066 | 213.74615
93.983875 | 215.587472
94.116124 | 217.151691
94.270775 | 218.647641
94.352999 | 220.611371
94.191996 | 222.220816
94.425369 | 223.740902
94.611185 | 224.64518
94.614664 | 225.457911
94.663979 | 226.458731
94.619663 | 229.057059
94.764133 | 231.189078
95.053902 | 229.12452
95.422514 | 223.453657
95.316305 | 219.191755
95.182546 | 216.139006
95.105732 | 214.801189
95.165248 | 213.263512
95.139517 | 212.109944
94.942261 | 213.19417
95.013762 | 214.887042
95.147805 | 216.803187
95.246239 | 217.575268
95.073269 | 220.394496
95.211612 | 222.887188
95.385818 | 224.049704
95.441165 | 225.19516
95.519363 | 225.187158
95.550011 | 225.384072
95.578239 | 227.201464
95.419698 | 229.229201
95.679543 | 231.935692
95.861454 | 232.676737
96.070432 | 231.19385
95.855001 | 231.096482
95.87596 | 231.698858
95.942767 | 231.688016
96.064716 | 232.663346
96.110669 | 233.62663
96.089675 | 233.085299
96.129505 | 232.06983
96.889199 | 226.649789
96.772414 | 218.612856
96.670137 | 213.041174
96.674992 | 208.413474
96.663369 | 205.567518
96.446111 | 203.568897
96.603602 | 203.334387
96.495566 | 204.347038
96.880937 | 204.608658
96.64286 | 205.642433
96.572369 | 206.523576
96.826116 | 207.725548
96.800745 | 209.854053
96.901668 | 211.391165
96.896495 | 212.724979
96.834544 | 213.745875
96.737391 | 215.706704
96.922206 | 218.170295
96.831049 | 220.954022
96.929356 | 224.289232
97.033479 | 227.428752
97.134979 | 230.235195
97.330707 | 232.323135
97.161006 | 233.10785
97.51061 | 234.466095
97.774096 | 232.199269
97.603957 | 230.667211
97.698479 | 230.103678
97.777038 | 229.871845
97.688222 | 230.486646
97.784994 | 231.869703
97.735837 | 233.11317
97.609753 | 234.740907
97.785898 | 235.708525
98.016768 | 236.820522
98.196051 | 236.405967
97.975869 | 235.467045
97.978799 | 235.189405
98.234482 | 235.389947
98.222573 | 235.407407
98.209013 | 235.421907
98.286075 | 235.820641
98.541682 | 236.36538
98.305758 | 237.024435
98.325486 | 239.070503
98.319445 | 239.857551
98.414367 | 241.140384
98.666133 | 241.185966
98.982224 | 240.255066
99.211753 | 235.37564
99.148876 | 229.643331
99.093703 | 224.096256
98.982574 | 220.296327
99.122851 | 217.442475
99.040707 | 215.54677
99.079793 | 214.372865
99.161185 | 214.744303
99.207084 | 214.550481
99.12186 | 215.777845
98.964542 | 217.781418
99.168416 | 218.710949
99.299005 | 219.258382
99.16962 | 220.528705
99.250377 | 221.836365
99.327784 | 225.495938
99.272863 | 227.993681
99.541696 | 230.470698
99.352217 | 232.164071
99.374182 | 235.162867
99.687665 | 237.060611
99.563552 | 238.235463
99.803616 | 239.501167
99.926877 | 237.833717
99.996355 | 235.810607
99.958362 | 234.217547
99.967838 | 234.636526
100.010171 | 234.829821
100.146226 | 234.990045
100.108951 | 235.221167
100.28744 | 234.575053
100.44474 | 233.71292
100.082573 | 234.266993
100.397721 | 235.579235
100.428025 | 236.763913
100.289392 | 238.254662
100.267079 | 240.088713
100.521418 | 241.833125
100.610761 | 243.210252
100.815209 | 245.200279
100.651942 | 245.273531
100.785055 | 244.819314
100.921222 | 242.160128
100.660022 | 240.219874
100.775116 | 240.170116
100.828689 | 239.939149
100.72475 | 239.838785
100.725021 | 239.786732
100.742356 | 239.776266
100.701165 | 239.794558
100.785747 | 239.569025
100.889559 | 239.473138
100.838731 | 239.262452
100.896943 | 238.966356
100.911166 | 238.026064
100.882498 | 231.521677
100.57268 | 218.83443
100.232247 | 200.529211
99.70015 | 177.323582
99.212011 | 149.84665
98.482429 | 119.412436
97.834534 | 86.806021
97.033555 | 53.356686
95.997806 | 20.50997
95.822739 | 17.344744
95.743556 | 14.161468
95.62384 | 11.025575
95.524713 | 7.897799
95.360368 | 4.824675
95.269515 | 1.752305
95.072242 | -1.249738
94.931011 | -4.247569
94.62865 | -7.139768
94.395058 | -10.016086
50.248134 | -3.44063
42.144705 | -3.360105
36.692032 | -3.367547
31.420434 | -3.289828
26.453424 | -3.228979
21.577227 | -3.263823
16.549121 | -3.212484
11.762054 | -3.287353
6.625904 | -3.196908