## Sheet1
diplacement (nm) | force (µN)
2.55124 | 3.633649
2.762767 | 4.441321
2.970441 | 4.069985
3.039146 | 4.259163
2.9741 | 4.087481
3.235982 | 4.201396
3.072776 | 4.069189
3.181628 | 3.83742
3.242402 | 4.125781
3.337202 | 4.29926
3.363642 | 4.494974
3.328311 | 4.724442
3.455566 | 5.169039
3.496702 | 5.366985
3.536998 | 5.158994
3.604941 | 5.140202
3.679875 | 5.426156
3.685492 | 6.147293
3.679824 | 6.255543
3.725825 | 6.148985
3.629243 | 6.292887
3.767901 | 6.56605
3.918704 | 6.409314
3.871496 | 6.931059
3.976053 | 7.410445
4.19166 | 6.924546
3.982328 | 7.120611
4.128038 | 7.380284
4.223057 | 7.664716
4.104491 | 8.314297
4.268969 | 8.982287
4.239424 | 9.602422
4.468246 | 9.546116
4.392696 | 9.876829
4.623034 | 9.616711
4.514307 | 9.846097
4.449581 | 10.298992
4.66812 | 10.437729
4.716266 | 10.214379
4.707272 | 9.912374
4.7592 | 10.110771
4.758768 | 10.330765
5.059565 | 10.332438
4.991424 | 10.572769
4.953117 | 10.904962
5.013696 | 11.109072
5.135899 | 10.967204
5.175643 | 11.460245
5.029077 | 12.15902
5.289564 | 13.109929
5.258466 | 13.02886
5.386381 | 12.985003
5.336103 | 13.228214
5.457042 | 13.621412
5.538237 | 14.341389
5.449018 | 14.785652
5.861341 | 13.596376
5.877583 | 12.854198
5.778551 | 12.387152
5.918873 | 12.240518
5.785508 | 11.981244
5.967139 | 12.131412
5.926388 | 12.478935
5.957788 | 12.472029
5.897435 | 13.444154
5.904751 | 14.602853
6.207875 | 15.146636
6.17034 | 15.420017
6.207919 | 15.696074
6.232935 | 16.217944
6.395004 | 16.271925
6.290879 | 16.754068
6.446822 | 17.469929
6.499325 | 18.090179
6.641963 | 17.907606
6.512605 | 17.883351
6.491715 | 18.225297
6.756814 | 18.467937
6.622289 | 18.742342
7.082039 | 18.248429
7.105731 | 16.642698
7.015195 | 15.919637
6.933551 | 15.655364
7.02088 | 15.734608
7.015638 | 16.160849
7.181093 | 15.889363
7.037908 | 16.385035
7.310697 | 16.50734
7.094601 | 16.814878
7.212998 | 17.326074
7.232164 | 17.744066
7.448004 | 18.10393
7.584436 | 18.06135
7.426441 | 18.570149
7.622534 | 18.833748
7.712622 | 18.47958
7.57849 | 18.981785
7.668709 | 19.833519
7.673609 | 19.714768
7.911598 | 19.329969
7.857938 | 20.00034
7.768601 | 20.366465
7.899519 | 21.300034
8.094268 | 21.683179
8.010763 | 22.048666
8.22076 | 21.422388
8.121783 | 21.359415
8.197115 | 21.451165
8.25771 | 21.215285
8.467521 | 21.596687
8.449109 | 21.382758
8.629881 | 20.87997
8.475692 | 20.837534
8.473634 | 21.181544
8.31281 | 21.985291
8.586027 | 22.048392
8.617497 | 22.697109
8.527786 | 23.301087
9.494103 | 16.947128
9.228262 | 13.313873
9.076183 | 11.565223
8.875284 | 11.256968
9.102231 | 11.065318
9.015413 | 10.897438
9.097122 | 10.98107
9.021626 | 11.97223
9.121109 | 12.988696
9.021713 | 13.356555
9.086555 | 14.172783
9.299047 | 14.315986
9.383443 | 14.613417
9.427978 | 14.717081
9.4339 | 15.151575
9.503122 | 15.442606
9.474453 | 16.328336
9.471781 | 16.886275
9.362032 | 17.674259
9.608022 | 18.246406
9.730604 | 19.072732
9.74698 | 19.63875
9.840098 | 19.610693
9.839055 | 19.943622
9.735172 | 20.738728
9.882711 | 21.81064
9.93665 | 22.256088
10.14494 | 22.179327
10.299672 | 21.004625
10.184049 | 20.503547
10.135073 | 20.640922
10.192791 | 20.964525
10.410108 | 21.001501
10.359299 | 21.139834
10.389929 | 21.471646
10.441161 | 21.906613
10.581977 | 21.640021
10.567244 | 21.656622
10.772026 | 21.922448
10.571308 | 22.547568
10.66887 | 22.990163
10.76803 | 23.274676
10.84894 | 24.133408
10.87769 | 24.249527
10.993131 | 24.324026
11.02328 | 24.781308
11.028634 | 25.471247
10.96937 | 25.71862
11.306418 | 25.940906
11.386775 | 25.69094
11.370203 | 25.038369
11.316792 | 24.721505
11.147201 | 25.366039
11.345013 | 26.097213
11.987727 | 24.03766
11.763062 | 21.247909
11.81996 | 19.381371
11.707582 | 18.236031
11.603607 | 18.174265
11.506243 | 18.971592
11.881913 | 18.952425
11.587877 | 19.182424
11.802039 | 20.000366
11.660167 | 20.805901
11.904718 | 21.392018
11.832196 | 21.968792
11.963758 | 23.048797
11.86845 | 23.676067
11.944064 | 24.75264
12.299186 | 25.085163
12.173813 | 25.141224
12.208702 | 25.575275
12.197936 | 26.04499
12.300951 | 26.128117
12.412948 | 26.542335
12.424071 | 26.78694
12.478337 | 26.894274
12.72958 | 27.346342
12.729511 | 27.479363
12.852488 | 26.31135
12.698214 | 26.047825
12.830016 | 25.995742
12.892975 | 26.211231
12.975317 | 26.536981
12.906944 | 26.917948
13.016715 | 27.087225
13.032455 | 27.093796
12.964695 | 26.809267
13.031522 | 27.688969
13.199874 | 27.869432
13.225254 | 28.093608
13.253705 | 28.55862
13.339386 | 28.861625
13.393513 | 28.521912
13.563126 | 28.469169
13.44704 | 29.196089
13.498976 | 29.656805
13.664855 | 29.359596
13.643617 | 29.845279
13.692981 | 30.071915
13.717414 | 30.303986
13.676383 | 30.573944
13.638396 | 30.680629
13.854882 | 30.838457
13.830072 | 31.563033
14.169474 | 31.676028
14.268126 | 31.06256
14.058124 | 31.032752
14.250303 | 31.443154
14.057957 | 31.995353
14.414316 | 31.869667
14.527227 | 31.126451
14.411235 | 30.033893
14.458577 | 29.319742
14.381492 | 29.486614
14.739475 | 29.699713
14.473502 | 30.408488
14.691024 | 30.333454
14.763939 | 30.402137
14.811098 | 30.619209
14.743715 | 30.426303
14.811826 | 30.874543
14.720823 | 31.760591
14.879697 | 32.503401
15.040921 | 32.334471
14.940415 | 31.925764
15.041623 | 32.353447
15.122014 | 32.211938
15.178447 | 32.430235
15.121282 | 32.938391
15.193297 | 33.758449
15.480558 | 33.534842
15.401673 | 33.334172
15.519986 | 32.471725
15.478011 | 32.371812
15.386267 | 32.418987
15.559966 | 32.96073
15.588545 | 33.432407
15.669205 | 33.409094
15.798007 | 32.900259
15.924368 | 32.496011
15.607814 | 32.2722
15.745453 | 33.178951
15.896039 | 33.486489
15.791027 | 33.657028
15.95555 | 34.173149
15.99134 | 35.121328
15.898696 | 35.650782
16.391468 | 35.809003
16.281231 | 35.655427
16.311141 | 35.401166
16.323208 | 35.285914
16.474442 | 34.398172
16.556981 | 33.32788
16.433842 | 32.791755
16.472379 | 33.138179
16.419464 | 33.775454
16.386215 | 34.159007
16.340492 | 35.432085
16.755404 | 36.012786
16.59791 | 36.681698
16.903111 | 36.572974
16.905279 | 35.980345
17.117048 | 35.667015
16.923207 | 35.630724
17.051105 | 36.190488
16.927864 | 37.215705
17.046187 | 37.299211
16.904338 | 38.541739
17.191592 | 39.181523
17.22705 | 39.69241
17.22648 | 40.389056
17.322995 | 40.484514
17.230666 | 40.530324
17.467252 | 41.198841
17.785816 | 38.764396
17.417823 | 37.818571
17.620188 | 37.628287
17.643338 | 38.114754
17.72944 | 38.336743
17.688459 | 38.600741
17.817837 | 39.05548
17.741594 | 39.689728
17.928333 | 39.378823
18.379163 | 37.53302
18.271859 | 35.43254
18.036022 | 34.474267
18.115189 | 34.337046
18.268357 | 33.80558
18.037965 | 34.258824
18.199443 | 35.044995
18.213983 | 35.866346
18.255278 | 36.10271
18.251867 | 36.837048
18.31599 | 37.524907
18.398844 | 38.965208
18.429956 | 39.676657
18.395354 | 41.14338
18.448885 | 42.867411
18.629888 | 44.276263
19.566112 | 41.095961
19.344542 | 36.743408
19.055782 | 33.985007
19.31974 | 31.536904
19.000574 | 30.975766
19.162796 | 30.684684
19.06225 | 30.728391
19.238539 | 30.907611
19.099482 | 31.902031
18.930742 | 33.051546
19.071028 | 34.543997
19.215745 | 35.303781
19.115306 | 36.197014
19.343477 | 38.029609
19.284058 | 39.263857
19.427386 | 40.235221
19.364967 | 41.440578
19.322913 | 42.707673
19.55041 | 43.734698
19.723543 | 43.920354
19.608285 | 44.477023
19.637347 | 45.070356
19.706413 | 45.936201
20.078711 | 44.980054
20.012526 | 44.709329
20.026763 | 44.621717
19.824664 | 45.42052
20.078605 | 45.456725
19.980905 | 45.633399
20.139564 | 46.085572
20.188887 | 47.066307
20.43146 | 46.853077
20.474678 | 45.483378
20.329426 | 45.28834
20.406055 | 45.773926
20.398207 | 46.038619
20.480119 | 46.52952
20.480109 | 47.024307
20.633383 | 47.852911
20.631491 | 49.102089
21.156118 | 45.800664
21.100308 | 42.539901
20.987989 | 41.058893
20.934489 | 40.131038
20.996687 | 40.704672
20.991025 | 41.082675
21.044496 | 41.318833
21.105583 | 41.799154
21.277122 | 42.841262
21.032584 | 43.663727
21.211822 | 44.261188
21.098951 | 44.441998
21.235038 | 45.241166
21.314654 | 46.466374
21.440761 | 46.806051
21.403193 | 46.262805
21.675471 | 45.611958
21.642622 | 45.507445
21.521781 | 46.144064
21.645427 | 46.643483
21.746942 | 46.998987
21.679179 | 47.289136
21.891996 | 47.589829
22.070982 | 45.276583
22.104256 | 43.79382
22.07052 | 43.064576
22.165468 | 42.41868
22.056473 | 42.343801
22.168599 | 42.086424
22.165327 | 42.567149
22.117056 | 43.345103
22.182806 | 43.708259
22.172825 | 44.519532
22.32759 | 46.032011
22.786135 | 45.610409
22.510873 | 44.594766
22.552259 | 43.984914
22.479679 | 44.157335
22.553207 | 44.729059
22.496584 | 45.263733
22.644736 | 46.207883
22.678739 | 46.710404
22.951397 | 47.372665
22.623334 | 49.254792
22.717578 | 50.742609
23.039535 | 50.371537
22.978533 | 50.298371
23.111346 | 50.61842
23.191184 | 50.993602
23.284198 | 50.965635
23.143049 | 50.636734
23.302721 | 51.744095
23.556133 | 52.145744
23.565964 | 50.500835
23.513708 | 49.263086
23.549487 | 48.624918
23.452294 | 48.931397
23.641401 | 49.503723
23.63787 | 49.643785
23.70713 | 49.889988
23.758649 | 49.87863
23.637188 | 50.031475
23.845503 | 50.216803
23.771427 | 50.38635
23.84269 | 51.144432
23.977448 | 51.887149
24.101697 | 53.757221
24.054859 | 55.068686
23.933706 | 56.276115
24.103111 | 57.273019
24.494393 | 56.879496
24.5668 | 55.572231
24.490962 | 54.689811
24.365036 | 54.097217
24.497975 | 54.441516
24.442516 | 55.128985
24.364949 | 56.451834
24.443331 | 57.218292
24.675596 | 57.004401
24.631686 | 56.634739
24.86518 | 56.158311
24.763498 | 55.583094
24.881315 | 55.549299
24.855743 | 56.188071
24.935534 | 56.166717
25.056843 | 56.00352
25.060679 | 55.789309
25.212252 | 56.226195
25.297121 | 55.809609
25.249231 | 56.247693
25.243803 | 57.034316
25.20636 | 57.859283
25.512117 | 58.380842
25.396197 | 58.43451
25.61117 | 58.709875
25.792505 | 56.033552
25.729762 | 54.169993
25.602116 | 53.963866
25.805656 | 53.76733
25.594939 | 53.728515
25.75679 | 54.070379
25.708716 | 55.142852
25.65526 | 56.055071
25.820424 | 56.529236
25.860009 | 57.452133
25.943302 | 58.864448
26.069099 | 59.865274
26.362724 | 58.856894
26.185878 | 58.536578
26.211644 | 58.677859
26.036614 | 59.14236
26.10786 | 60.165504
26.317897 | 60.897722
26.44163 | 61.267147
26.352707 | 61.85435
26.857838 | 60.05344
26.948884 | 57.426399
26.757538 | 55.515301
26.569073 | 54.704636
26.708056 | 54.00684
26.603907 | 54.839061
26.64249 | 55.99073
26.704895 | 57.290539
26.805748 | 58.697985
26.841581 | 59.732599
27.086654 | 60.718633
26.970052 | 61.449556
27.059438 | 62.214431
27.307287 | 61.986991
27.314863 | 61.3451
27.327346 | 61.081434
27.233823 | 61.673112
27.307619 | 61.2398
27.343276 | 61.763376
27.326563 | 61.906999
27.439368 | 62.410835
27.502123 | 63.065052
27.514243 | 64.286401
27.570166 | 64.675676
27.625737 | 65.620547
27.743957 | 66.096441
27.84345 | 66.202231
27.671517 | 66.971057
27.846068 | 68.223314
28.273477 | 67.959747
28.288068 | 65.691045
28.133059 | 64.676476
28.025678 | 65.12263
28.298389 | 62.738752
28.452631 | 61.224762
28.402078 | 60.046044
28.324538 | 59.817799
28.383491 | 60.205529
28.238767 | 60.536874
28.410876 | 60.356833
28.38066 | 60.64143
28.620857 | 60.419906
28.659161 | 60.291112
28.542378 | 61.145699
28.680771 | 61.750801
28.621866 | 62.320098
28.712868 | 62.294838
28.785752 | 62.278318
28.687068 | 63.670551
28.890475 | 64.815063
28.865034 | 65.10982
28.908316 | 65.652829
29.060508 | 66.669
29.341235 | 66.153355
29.360876 | 64.95487
29.210587 | 64.748016
29.291917 | 65.2428
29.187644 | 65.704689
29.353559 | 66.330604
29.471443 | 66.029253
29.564988 | 66.134379
29.477293 | 66.313439
29.507326 | 65.901235
29.829035 | 65.420803
29.678425 | 65.33868
29.660345 | 66.283268
29.722928 | 67.884763
29.791643 | 69.103295
30.03031 | 70.103458
30.090684 | 69.002693
30.258412 | 67.846137
30.1627 | 67.374528
30.043919 | 67.352096
30.026777 | 67.453243
30.078421 | 68.229962
30.135089 | 69.741335
30.280733 | 70.634158
30.230618 | 71.21966
30.31942 | 71.905565
30.3572 | 73.11417
30.598157 | 74.272251
30.384128 | 74.36012
30.343041 | 75.513555
30.608384 | 76.382377
30.796886 | 76.318711
30.738116 | 76.245585
30.838337 | 75.781252
30.912129 | 75.478705
30.832652 | 76.236269
31.021806 | 77.126289
30.921866 | 77.885915
31.345292 | 76.730267
31.307478 | 74.390862
31.39865 | 73.264353
31.324689 | 72.880437
31.288546 | 73.04115
31.174451 | 74.037452
31.360331 | 74.271901
31.318299 | 75.145723
31.461443 | 75.380498
31.60334 | 73.932032
31.552416 | 73.858766
31.728241 | 73.224784
31.678892 | 73.255441
31.632759 | 73.559384
31.609177 | 73.973671
31.6346 | 74.963229
31.737171 | 76.166527
31.764237 | 77.436762
31.86365 | 78.669056
32.83507 | 76.905962
32.845543 | 68.754638
32.745758 | 63.242047
32.545444 | 59.308342
32.414197 | 57.405825
32.412239 | 55.851949
32.403957 | 55.326998
32.259207 | 54.990714
32.311535 | 54.979669
32.267294 | 55.267662
32.319847 | 55.654881
32.35598 | 56.043068
32.455645 | 57.457574
32.492684 | 59.559487
32.54819 | 60.624376
32.616412 | 62.333195
32.517398 | 64.564908
32.685074 | 66.368899
32.717458 | 68.398797
32.766404 | 70.587813
32.821918 | 71.938383
33.080009 | 73.249656
33.160925 | 74.186745
33.378083 | 73.829648
33.330912 | 72.562543
33.201519 | 71.42323
33.288818 | 71.155493
33.457719 | 70.820324
33.351141 | 70.954507
33.349427 | 71.544289
33.295708 | 73.115313
33.718597 | 73.499277
33.429902 | 74.040687
33.382511 | 74.484462
33.597859 | 75.259487
33.566176 | 76.526466
33.809374 | 77.986452
33.788172 | 77.738419
34.147648 | 76.32926
34.051366 | 74.583204
34.096564 | 73.707175
33.881245 | 73.266681
34.064107 | 73.459741
34.017815 | 74.045904
34.088736 | 74.735649
34.221454 | 75.404529
34.247122 | 76.220352
34.199361 | 76.957225
34.37214 | 78.307694
34.26711 | 78.931713
34.328055 | 80.594073
34.424018 | 82.30842
34.411804 | 83.530074
35.090541 | 80.614101
35.162461 | 77.366719
34.984351 | 75.064394
34.901283 | 74.263664
34.904813 | 73.705709
35.000303 | 73.956724
34.848142 | 73.880586
34.912343 | 74.711804
34.899532 | 75.588901
34.934803 | 77.685143
35.043853 | 79.186245
34.995153 | 80.47047
35.486666 | 80.872619
35.26123 | 79.56927
35.491911 | 78.665176
35.427561 | 78.090161
35.426624 | 78.809376
35.546674 | 79.204759
35.1242 | 80.485132
35.562817 | 82.603279
35.612138 | 83.602062
35.602858 | 84.357711
35.7289 | 85.003556
35.875082 | 84.519912
35.832414 | 84.403333
36.325354 | 82.149642
36.376171 | 79.553528
36.333149 | 76.871109
36.142654 | 75.390661
36.045462 | 75.042694
36.249873 | 75.370275
36.08423 | 76.299702
35.977978 | 77.491115
36.293867 | 78.632081
36.305464 | 79.360269
36.125018 | 80.831579
36.287288 | 82.770794
36.513502 | 84.261774
36.54904 | 85.100201
36.476696 | 85.321366
36.681538 | 86.429082
36.410718 | 87.973861
36.959901 | 88.364734
37.197337 | 84.783445
37.145204 | 81.243731
37.107389 | 79.452847
37.032407 | 78.183722
36.864327 | 78.687402
37.076913 | 78.754407
37.07222 | 79.254718
36.933332 | 79.938482
37.182868 | 80.576728
37.330189 | 81.101961
37.346573 | 81.689324
37.022235 | 82.896017
37.267535 | 84.031276
37.311733 | 84.852072
37.237779 | 86.625704
37.38091 | 88.755129
37.540276 | 89.88106
37.742922 | 90.261243
37.633178 | 90.012434
37.785473 | 89.962608
37.848539 | 90.251719
38.035652 | 90.488261
38.091526 | 90.177937
38.119928 | 89.588619
37.969199 | 89.658574
37.98853 | 89.50247
38.107073 | 89.763271
38.042823 | 90.849395
38.188034 | 92.556291
38.61176 | 91.04712
38.440152 | 89.077724
38.373042 | 88.262544
38.408995 | 87.236358
38.389468 | 87.250018
38.3511 | 88.004282
38.30014 | 89.361967
38.427083 | 90.779982
38.496833 | 91.763583
38.504163 | 93.129824
38.592362 | 95.168829
38.748903 | 96.297509
38.914565 | 97.000674
38.839231 | 97.808515
38.801994 | 98.696293
39.202191 | 98.250993
39.037569 | 97.756748
39.181376 | 97.244993
39.261712 | 97.378076
39.174381 | 97.422014
39.181847 | 97.424313
39.267146 | 98.426317
39.396498 | 98.849688
39.271368 | 99.662627
39.326437 | 100.837355
39.227899 | 102.267685
39.491736 | 103.370421
39.601551 | 104.571928
39.757103 | 104.365746
39.857899 | 104.188736
39.610632 | 104.59681
39.712008 | 104.719194
39.742616 | 105.470926
39.866581 | 106.512007
39.805179 | 107.021046
39.907937 | 108.348231
39.897486 | 109.463938
39.99726 | 110.505537
41.582907 | 98.480751
41.158337 | 86.871816
41.090296 | 78.916927
40.832492 | 72.016921
40.705194 | 67.787467
40.610687 | 65.228221
40.606818 | 64.254823
40.6024 | 63.798111
40.402559 | 64.014614
40.66748 | 64.883164
40.502109 | 66.158386
40.580385 | 67.669814
40.619489 | 69.016257
40.881466 | 70.288884
40.66074 | 72.083318
40.654447 | 74.313508
40.864632 | 76.333213
40.892399 | 78.169356
40.852727 | 79.881816
40.871945 | 81.288203
41.004311 | 82.548043
40.992168 | 83.987378
41.109326 | 86.272942
41.096087 | 88.467134
40.953419 | 90.860382
41.225892 | 93.141423
41.383541 | 94.901267
41.511876 | 96.047459
41.521748 | 97.11957
41.516761 | 98.301267
41.581222 | 99.780902
41.563831 | 101.018447
41.717913 | 102.319358
41.59211 | 103.912722
41.765287 | 104.760179
41.889793 | 104.452426
42.865752 | 97.750942
42.628229 | 90.833755
42.667497 | 85.290278
42.340115 | 81.502813
42.152938 | 80.452663
42.140545 | 79.743567
42.310625 | 79.501958
42.332499 | 79.684896
42.374604 | 81.083504
42.329054 | 82.277155
42.397719 | 83.103121
42.522413 | 84.230598
42.461779 | 85.144204
42.464534 | 86.297801
42.54542 | 87.863561
42.554576 | 88.904686
42.593782 | 89.95131
42.586402 | 91.117016
42.678415 | 93.152099
42.787556 | 95.204119
42.693697 | 96.609703
42.75976 | 99.872584
42.863274 | 102.264036
42.94667 | 103.631704
42.925509 | 105.488282
43.383365 | 106.831733
43.140628 | 107.557525
43.318592 | 107.497113
43.461208 | 107.294938
43.591807 | 107.259204
43.4808 | 107.307066
43.362168 | 108.458732
43.494019 | 109.330639
43.617876 | 110.076767
43.975828 | 109.954095
43.897265 | 108.448234
43.927219 | 107.193903
43.700231 | 107.289567
43.84986 | 106.778826
43.946268 | 107.217065
43.680095 | 107.952525
43.928596 | 108.974874
43.840688 | 110.238107
43.825771 | 111.63431
43.923816 | 112.719325
44.193684 | 113.403992
44.19304 | 114.655384
44.204022 | 114.665991
44.525515 | 111.884961
44.813066 | 108.359177
44.578387 | 105.548351
44.585642 | 105.100734
44.699285 | 104.591296
44.546328 | 104.344334
44.507792 | 105.770544
44.441388 | 106.865232
44.64453 | 108.035509
44.761775 | 109.073462
44.72622 | 109.879402
44.97774 | 111.337271
45.065402 | 110.875267
44.999428 | 110.595848
45.038484 | 110.586906
45.090311 | 111.050016
45.16808 | 112.101685
45.197373 | 112.570073
45.167718 | 113.227211
45.185985 | 114.158689
45.396869 | 114.568216
45.226684 | 114.325056
45.360141 | 114.438463
45.379119 | 114.285885
45.68816 | 114.488025
46.172449 | 113.997916
46.024023 | 108.901016
46.160722 | 105.489034
46.01391 | 101.896841
45.926866 | 99.336965
45.947869 | 98.295243
45.928274 | 98.620102
45.761576 | 99.57264
45.883352 | 100.454662
45.961873 | 101.263247
45.916807 | 102.731421
45.978777 | 104.391586
45.889381 | 106.161382
46.008398 | 108.106114
46.235702 | 110.133934
46.329344 | 110.973398
46.362887 | 111.557848
46.861532 | 109.833564
46.927693 | 105.348042
46.688102 | 102.230026
46.758004 | 100.85734
46.692747 | 100.73738
46.853793 | 100.21956
46.67343 | 100.602877
46.663258 | 102.429351
46.677187 | 103.645026
46.960265 | 103.70189
46.62765 | 105.696232
46.773555 | 107.635485
46.905303 | 109.449214
46.940761 | 110.995813
46.977507 | 112.100703
47.01927 | 113.485475
47.056187 | 114.753932
47.14761 | 115.858121
47.210412 | 116.900798
47.390403 | 118.58232
47.455819 | 119.538353
47.404989 | 120.207956
47.306664 | 122.080606
47.516948 | 123.695289
48.287183 | 119.096096
48.157237 | 113.311688
48.109906 | 109.749577
48.03109 | 107.783935
47.963694 | 107.033975
47.742449 | 106.502296
48.051566 | 106.238671
47.865909 | 106.317725
48.026814 | 107.04127
47.965742 | 107.230514
48.109426 | 107.335925
48.041157 | 108.288208
48.239757 | 109.161961
48.06926 | 110.342701
48.269354 | 112.288412
48.256747 | 113.310608
48.319716 | 114.806006
48.424377 | 115.851727
48.664266 | 116.57037
48.511702 | 117.117663
48.481446 | 117.969524
48.70224 | 117.8659
48.756265 | 118.150017
48.674018 | 118.352108
48.74265 | 118.975912
48.783298 | 119.773349
48.865482 | 121.335217
48.782993 | 123.170029
49.099081 | 124.65758
49.149807 | 123.988167
49.187149 | 124.47261
49.366277 | 123.76174
49.317677 | 123.63161
49.371017 | 124.104382
49.255023 | 124.807508
49.486209 | 124.25519
49.684217 | 123.202526
49.507873 | 122.656114
49.602821 | 122.962075
49.693743 | 122.276232
49.587035 | 122.155829
49.883261 | 121.734156
49.747337 | 122.610089
49.653642 | 124.418265
49.587198 | 127.037154
49.76519 | 129.429643
49.672862 | 131.247653
51.098735 | 123.51863
50.842286 | 114.101982
50.827572 | 106.96648
50.640597 | 102.068135
50.431066 | 98.566494
50.419494 | 96.475967
50.369223 | 94.714105
50.419899 | 93.466179
50.421403 | 92.930741
50.401172 | 93.527983
50.562648 | 94.68462
50.563806 | 95.306204
50.389817 | 96.254789
50.615264 | 97.241308
50.42313 | 99.133562
50.712757 | 100.677002
50.568828 | 102.438772
50.823163 | 103.56455
50.595726 | 105.491007
50.814909 | 107.136921
50.964648 | 107.689427
50.929403 | 108.966126
50.838678 | 110.234882
51.064463 | 111.730487
50.995187 | 113.17878
50.883443 | 115.736167
51.217158 | 117.987785
51.183302 | 118.983822
51.361482 | 120.071487
51.164388 | 121.075788
51.302603 | 122.334372
51.437027 | 123.400555
51.477322 | 124.377437
51.586819 | 125.007066
51.616937 | 125.783278
52.24587 | 123.632522
52.213608 | 119.488246
52.009103 | 116.705881
52.096188 | 115.398437
52.130944 | 114.811104
52.015943 | 114.864142
52.066381 | 115.590232
51.968082 | 116.437286
51.956834 | 117.545185
52.037549 | 118.779664
52.415295 | 118.524199
52.258739 | 117.61685
52.359238 | 117.427707
52.339874 | 118.24805
52.424919 | 119.855343
52.355851 | 120.811774
52.428636 | 122.425617
52.545057 | 123.671047
52.503552 | 124.776103
52.453626 | 126.780694
52.720564 | 127.418313
52.748281 | 128.152618
53.003056 | 127.451338
53.431432 | 125.639667
53.197017 | 122.340534
53.029574 | 120.982601
52.96071 | 121.170476
53.201318 | 121.735056
52.876113 | 122.369301
53.511723 | 122.108735
53.880095 | 117.180596
53.7159 | 112.050887
53.675358 | 108.647452
53.654633 | 106.456319
53.486759 | 105.588919
53.611584 | 104.816631
53.460281 | 104.731893
53.538308 | 105.326987
53.5676 | 106.576414
53.627172 | 107.471821
53.419331 | 109.890905
53.525932 | 111.915616
53.767057 | 113.6963
53.771954 | 115.16788
53.883636 | 116.365101
53.882691 | 117.955344
53.873491 | 119.255162
53.99334 | 120.807104
54.191606 | 122.273946
54.388747 | 122.270018
54.155829 | 122.692471
54.266125 | 122.817741
54.127169 | 123.704281
54.405024 | 124.261294
54.243233 | 124.951483
54.515213 | 125.018268
54.56566 | 125.507493
54.740046 | 125.454209
54.616026 | 126.163001
54.638026 | 127.785483
54.552615 | 129.14818
54.668903 | 130.407479
54.695362 | 131.5647
54.765478 | 133.195392
54.822242 | 134.185171
54.821218 | 135.506457
55.057449 | 136.602274
55.183028 | 137.407336
55.029842 | 138.100113
55.055919 | 139.398168
55.390923 | 140.21133
55.359489 | 139.543369
55.438722 | 139.682809
55.399441 | 140.516016
56.289667 | 139.798149
56.455642 | 130.182398
56.049052 | 124.300634
56.065905 | 120.128511
55.97712 | 116.34687
55.765405 | 114.210614
55.840843 | 112.48011
55.802482 | 111.099146
55.736851 | 111.452797
55.912026 | 111.394066
55.904172 | 112.016284
55.76149 | 113.348309
55.826495 | 115.049318
56.04542 | 116.873047
55.912544 | 118.227378
55.907237 | 120.138994
56.051152 | 122.670733
56.1244 | 125.290456
56.180214 | 127.498005
56.199713 | 129.817144
56.212752 | 131.780203
56.57551 | 132.133463
56.485925 | 132.339395
56.648961 | 131.643831
56.76633 | 131.099058
56.690256 | 131.310685
56.541613 | 132.186873
56.601099 | 133.00533
56.584454 | 134.029798
57.166373 | 134.791671
57.255551 | 131.82188
57.226061 | 129.698613
57.197235 | 129.352267
57.312845 | 127.691115
57.155029 | 127.270383
57.188417 | 127.263237
57.022578 | 128.009256
57.134529 | 129.427018
57.293127 | 131.027389
57.387654 | 131.98616
57.45597 | 131.973756
57.629987 | 131.918917
57.730795 | 130.744878
57.705349 | 128.141882
57.875884 | 125.633339
57.724769 | 123.447187
57.723885 | 122.145423
57.892169 | 121.605595
57.889478 | 121.325521
57.787787 | 121.658885
57.940365 | 122.103576
58.067344 | 122.389693
58.039529 | 123.226549
58.012612 | 125.007724
58.064702 | 127.27579
58.271658 | 129.040104
58.262367 | 128.878939
58.275637 | 129.501457
58.345437 | 130.48396
58.235127 | 130.197982
58.658808 | 129.381435
58.662715 | 128.601108
58.561292 | 128.146185
58.473367 | 128.35805
58.460683 | 129.163431
58.622538 | 130.609254
58.717418 | 130.915842
58.844726 | 130.702737
59.19966 | 128.546944
59.295416 | 126.172677
59.136986 | 124.902158
58.916129 | 124.997559
59.096796 | 124.274941
59.289428 | 123.606441
59.154281 | 123.330962
58.952845 | 124.361021
59.158218 | 125.434844
59.200381 | 126.536866
59.190601 | 128.183295
59.263229 | 129.661027
59.386559 | 131.065263
59.296967 | 132.149465
59.31497 | 133.230714
59.461251 | 134.921505
59.407695 | 137.611179
59.567519 | 138.751512
59.83417 | 138.99995
59.824005 | 138.838756
59.922263 | 136.472326
60.1129 | 132.589359
60.071746 | 129.293793
60.179621 | 127.468629
60.261374 | 125.999738
60.143633 | 125.210713
60.275097 | 124.185251
60.082764 | 123.938485
60.064869 | 125.11152
60.381228 | 125.331089
60.289105 | 125.374774
60.16535 | 126.540849
60.314373 | 128.054729
60.292165 | 130.131209
60.437562 | 131.901503
60.73701 | 132.961757
60.593416 | 133.883659
60.538712 | 134.198351
60.853505 | 133.619427
60.799357 | 132.809998
60.832525 | 132.810336
60.894077 | 132.793349
60.88588 | 134.114747
60.91828 | 135.124638
61.020996 | 134.752707
61.475591 | 132.516395
61.329268 | 129.698528
61.415077 | 127.377967
61.276086 | 126.119331
61.406291 | 125.45402
61.44181 | 124.787115
61.300468 | 124.683368
61.451764 | 124.148207
61.433027 | 124.318958
61.615434 | 124.442068
61.604834 | 125.106794
61.608938 | 126.230781
61.729227 | 127.353585
61.759431 | 128.084549
61.774269 | 128.982034
61.574028 | 130.746137
61.983628 | 131.901646
61.890398 | 132.617464
61.823171 | 133.486851
62.100413 | 134.696691
61.8955 | 135.792713
61.980392 | 137.255132
62.236472 | 137.675698
62.298134 | 138.173767
62.389749 | 138.958022
62.132695 | 139.572731
62.329329 | 140.520922
62.441123 | 141.344527
62.429572 | 142.013458
62.779247 | 141.72243
62.653102 | 139.758337
62.679731 | 138.439209
62.723373 | 137.420221
62.918351 | 136.672228
62.738503 | 135.669271
62.886658 | 135.546604
62.96946 | 136.045929
62.781592 | 136.929241
62.885471 | 138.089749
63.536794 | 136.187504
63.570747 | 132.764152
63.620583 | 129.686496
63.3597 | 127.346426
63.416958 | 126.006444
63.197519 | 125.929131
63.266885 | 126.746017
63.358791 | 127.048841
63.372821 | 127.384092
63.394326 | 129.003906
63.461159 | 130.149673
63.626309 | 129.941748
63.568445 | 130.780461
63.736881 | 131.387113
63.563661 | 132.801436
63.716121 | 134.060961
63.734752 | 135.930365
63.618241 | 137.626101
63.878434 | 139.024447
63.802928 | 140.769632
63.872024 | 141.745466
64.124334 | 142.347141
64.14775 | 141.006207
64.233599 | 140.814233
64.488175 | 138.393725
64.541131 | 135.703588
64.354988 | 134.429565
64.389884 | 133.911161
64.472104 | 134.058557
64.445901 | 134.74924
64.499854 | 135.888147
64.583143 | 136.030652
64.631607 | 136.527411
64.73097 | 136.336565
64.753322 | 136.67251
64.851052 | 136.647231
64.656551 | 138.560202
64.792869 | 140.899937
64.96508 | 141.325713
64.999538 | 142.523384
65.040659 | 144.186291
65.102978 | 144.522064
65.044952 | 145.581212
65.365468 | 145.649586
65.433942 | 144.766665
65.292497 | 144.137344
65.379354 | 142.611957
65.398971 | 141.75872
65.491666 | 141.0551
65.529026 | 141.384834
65.385756 | 142.651285
65.46668 | 143.674581
65.503912 | 144.998645
65.658535 | 145.804299
65.82657 | 145.750006
65.75745 | 144.580587
65.844119 | 145.00832
65.936202 | 145.564733
66.00708 | 145.364992
66.079979 | 145.525759
66.120367 | 145.520829
66.141013 | 145.003337
66.205982 | 144.635329
66.213603 | 144.827811
66.030243 | 145.937574
66.231069 | 147.737417
66.292938 | 148.418996
66.332737 | 149.793332
66.430939 | 150.964983
66.377268 | 152.365548
66.847587 | 151.17348
66.752119 | 149.286271
66.76793 | 147.938697
66.953696 | 147.017548
66.745704 | 146.76231
66.850402 | 146.380652
66.7474 | 147.291437
66.909848 | 147.588006
66.945976 | 146.887554
67.135769 | 145.472323
67.208617 | 144.257713
67.276956 | 143.549417
67.152317 | 142.436691
67.190595 | 142.958042
67.378314 | 142.366403
67.459253 | 140.977575
67.267938 | 140.891725
67.294869 | 141.235106
67.404163 | 142.229198
67.402469 | 143.282455
67.545509 | 143.695484
67.699676 | 143.644292
67.547663 | 143.890437
67.7023 | 144.174861
67.740567 | 145.213479
67.728765 | 145.924042
67.933569 | 146.325819
67.953137 | 146.326832
67.836655 | 146.729043
67.883021 | 147.59028
67.965242 | 148.636516
68.055303 | 149.074123
68.203664 | 150.419443
67.892504 | 152.812993
68.219343 | 154.109755
68.280543 | 154.553286
68.479632 | 155.016954
68.473779 | 154.153153
68.589183 | 153.287362
68.441111 | 152.123361
68.457685 | 151.598918
68.463481 | 152.306653
68.674821 | 151.88741
68.91951 | 150.247328
68.71354 | 149.403754
68.78118 | 148.918625
68.681504 | 150.359954
68.784743 | 151.705171
68.810507 | 152.425744
68.785974 | 154.133602
69.026484 | 155.651387
69.03251 | 156.169939
69.128237 | 157.353559
69.105346 | 158.608637
69.079459 | 159.833381
69.411895 | 160.434111
69.429049 | 159.893061
69.246221 | 159.620651
69.427389 | 159.563224
70.047767 | 157.786721
69.781591 | 154.413107
69.929558 | 151.394592
69.78768 | 148.690445
69.733232 | 148.383582
69.612399 | 148.439035
69.70064 | 148.583942
69.781077 | 149.258836
69.926349 | 150.436919
69.954366 | 150.616389
69.925429 | 152.364302
70.010201 | 153.038844
70.038774 | 153.755461
70.264158 | 153.133011
70.597695 | 150.415788
70.693811 | 147.01595
70.642199 | 144.055543
70.557486 | 143.065766
70.511542 | 142.631536
70.404782 | 142.497005
70.40975 | 143.490865
70.548155 | 144.138487
70.492544 | 145.034128
70.577803 | 145.83458
70.733881 | 146.668066
70.661678 | 147.739985
70.593067 | 149.65481
70.71119 | 150.664224
70.892022 | 150.930013
70.972932 | 151.954503
71.087454 | 152.450696
70.812543 | 153.272017
70.901132 | 153.645149
71.175547 | 154.14909
71.257912 | 153.601561
71.291919 | 152.766435
71.382353 | 152.048331
71.545567 | 151.455634
71.656687 | 150.587415
71.486934 | 148.724561
71.48942 | 148.379028
71.723167 | 148.827012
71.543505 | 148.557078
71.494361 | 149.629994
71.51011 | 150.832465
71.606457 | 151.678537
71.992997 | 152.067447
72.022047 | 149.462718
72.100599 | 147.567242
71.972271 | 146.573861
71.966678 | 146.067556
72.103599 | 146.714581
72.222062 | 146.853761
72.276614 | 145.118096
72.248458 | 144.472951
72.13017 | 143.834856
72.353862 | 142.900362
72.292657 | 143.099298
72.36361 | 144.299921
72.271667 | 145.172311
72.389911 | 145.994875
72.363141 | 146.535595
72.422571 | 147.393088
72.559477 | 147.527197
72.738967 | 147.116239
72.595188 | 146.487771
72.631713 | 146.315586
72.735089 | 147.497099
72.918615 | 148.086951
72.987698 | 148.770524
73.068207 | 148.400503
73.183774 | 147.779874
73.136526 | 147.783876
73.016813 | 148.624564
73.202536 | 149.78365
73.081532 | 150.378312
73.250593 | 151.860809
73.16985 | 153.433451
73.383514 | 155.296561
73.523578 | 155.081715
73.780217 | 152.939971
73.760398 | 151.008517
73.671509 | 150.526412
73.762281 | 150.176126
73.724072 | 149.323824
73.770015 | 149.143289
73.78052 | 149.853613
73.848103 | 150.339927
73.671932 | 152.351149
74.125922 | 153.360409
73.878378 | 153.644009
73.781897 | 154.790115
74.017073 | 156.404259
74.284475 | 157.729934
74.172191 | 158.13955
74.194329 | 157.852233
74.469926 | 157.327813
74.455788 | 155.426991
74.402457 | 154.391816
74.391268 | 154.358284
74.534135 | 155.240269
74.443894 | 156.48603
74.478779 | 158.265866
74.370244 | 160.050478
74.750342 | 160.814515
74.930772 | 160.745471
74.808054 | 159.742406
75.046525 | 158.093504
74.819801 | 157.654708
74.890765 | 158.836157
74.858883 | 159.401846
74.925706 | 161.184752
75.07146 | 161.816993
75.083185 | 162.544524
75.054406 | 164.005909
75.207697 | 165.873855
75.269253 | 166.407932
75.353677 | 167.082752
75.289278 | 167.481917
75.436364 | 168.523555
75.470159 | 168.890868
76.162136 | 163.955727
75.846332 | 158.241633
75.97647 | 154.37241
75.823601 | 151.854343
75.839087 | 150.452972
75.98014 | 149.387382
75.918789 | 149.470449
75.730335 | 150.337948
75.759879 | 152.349523
75.738373 | 154.522823
75.82529 | 156.783195
75.708031 | 159.096767
76.008843 | 160.975236
76.018148 | 162.383126
76.125709 | 164.274301
76.080304 | 165.566576
76.161433 | 166.084906
76.487903 | 165.605989
76.420099 | 165.110218
76.361214 | 165.493292
76.682065 | 165.560781
76.747107 | 164.461133
76.895959 | 163.017473
76.643365 | 162.403519
76.766602 | 162.195748
76.79596 | 163.083123
76.783796 | 162.923185
76.946508 | 163.04752
77.113408 | 162.271134
77.025838 | 161.955727
77.09656 | 161.940554
77.248344 | 160.670933
77.17781 | 160.848514
77.206454 | 161.200272
77.191182 | 162.126065
77.188502 | 162.688845
77.280914 | 164.576077
77.25882 | 165.862484
77.404049 | 167.226802
77.462548 | 167.400311
77.652438 | 168.430737
77.650323 | 168.804787
77.524299 | 170.269747
77.560413 | 171.918863
77.628029 | 173.895492
77.836489 | 174.745618
77.864118 | 174.375296
78.038869 | 172.480769
78.226861 | 170.065205
77.94729 | 168.209569
78.092863 | 167.079005
78.39519 | 165.742729
78.426911 | 163.648661
78.191158 | 162.639815
78.163552 | 162.829712
78.268766 | 162.796463
78.27869 | 163.664241
78.328281 | 165.275783
78.333865 | 166.69957
78.332915 | 169.083509
78.454926 | 170.641948
78.591731 | 171.687554
78.690376 | 172.921847
78.526006 | 173.537192
78.678373 | 174.419146
78.867053 | 174.737015
78.958543 | 172.668913
79.105796 | 170.979677
79.11442 | 168.310366
79.183757 | 166.468812
79.248838 | 165.401987
79.153 | 164.001884
79.283874 | 162.027058
79.068742 | 161.398582
79.03761 | 161.599215
79.361441 | 162.742376
79.346886 | 162.651717
79.287526 | 162.972001
79.588003 | 163.064082
79.448535 | 162.389404
79.641606 | 162.143178
79.785408 | 160.302467
79.723303 | 159.104179
79.746259 | 158.572736
79.723029 | 158.948632
79.714799 | 159.248186
79.890045 | 159.980919
79.928231 | 160.794986
79.94622 | 161.201111
79.921339 | 162.116136
80.030177 | 162.270417
79.937056 | 163.049423
79.909281 | 164.445404
80.087153 | 165.988221
80.054235 | 168.87951
80.319751 | 170.605454
80.315246 | 171.557677
80.532214 | 170.91879
80.69849 | 167.256668
80.586044 | 164.620425
80.740782 | 163.664735
80.561841 | 162.907018
80.598782 | 162.711685
80.791582 | 163.141341
80.668948 | 164.454453
80.699905 | 165.539833
80.847695 | 165.826192
80.746302 | 167.502316
80.88924 | 169.020246
80.87951 | 170.344935
81.122045 | 170.761814
81.222525 | 169.876121
81.392595 | 168.032374
81.43131 | 166.021905
81.166558 | 164.708044
81.313062 | 164.483581
81.389549 | 163.743427
81.28555 | 164.513691
81.284732 | 166.658797
81.435052 | 166.994187
81.453332 | 168.254958
81.478206 | 169.671007
81.467337 | 170.604744
81.673205 | 171.425721
81.809533 | 171.936311
81.772276 | 171.590787
81.904653 | 172.092307
81.877263 | 172.881943
82.100445 | 172.337125
81.976144 | 171.545124
82.147282 | 171.155257
82.126185 | 171.872466
82.144427 | 171.326664
82.087964 | 171.913009
82.213558 | 171.86985
82.438031 | 172.15506
82.484412 | 171.417448
82.453256 | 170.909189
82.61563 | 169.394653
82.429258 | 169.288451
82.585456 | 170.345561
82.468103 | 171.142459
82.537127 | 172.563897
82.426893 | 174.950344
82.501446 | 177.479382
82.72717 | 180.153148
82.78444 | 180.698677
82.911675 | 180.484171
83.047368 | 180.062684
82.940889 | 179.794973
83.015584 | 180.096742
83.209184 | 178.766091
83.357529 | 177.429537
83.298504 | 175.822913
83.430494 | 174.504772
83.569198 | 173.0261
83.403389 | 170.185181
83.411004 | 169.467868
83.599223 | 169.580988
83.499055 | 169.984421
83.346515 | 171.490034
83.487373 | 173.288407
83.536212 | 174.897021
83.669797 | 176.852341
83.63731 | 178.713806
83.911246 | 178.44115
83.662945 | 178.730575
83.923387 | 178.450129
84.003545 | 178.066605
84.067575 | 178.056512
84.187529 | 176.8957
84.029446 | 176.076166
84.165018 | 175.66147
84.169786 | 175.860686
84.228299 | 176.597034
84.188415 | 176.125191
84.424282 | 175.819186
84.242765 | 176.049175
84.3757 | 176.584751
84.401794 | 178.378645
84.493161 | 179.623583
84.685802 | 180.869199
84.733063 | 180.475406
84.870108 | 179.37225
84.811587 | 178.655143
84.9117 | 178.247805
84.710977 | 178.514014
84.885784 | 179.209578
84.813463 | 179.944529
84.959693 | 180.458695
84.859964 | 181.999192
85.040423 | 183.596559
85.103088 | 183.577016
84.980308 | 184.955188
85.303502 | 185.92678
85.253295 | 186.327745
85.276196 | 186.135601
85.657509 | 185.34188
85.688708 | 182.469428
85.782821 | 180.413849
85.59965 | 179.372435
85.700087 | 178.645951
85.646044 | 179.38495
85.676277 | 180.311172
85.69487 | 182.193048
85.688894 | 183.279622
85.827243 | 184.745265
86.008494 | 184.68565
86.612126 | 180.085763
86.487501 | 174.199922
86.429283 | 169.449143
86.451425 | 166.283554
86.240176 | 164.740071
86.291148 | 164.22124
86.271218 | 164.925961
86.281615 | 165.298461
86.145712 | 166.451712
86.091801 | 168.441164
86.400698 | 170.506254
86.450322 | 171.88029
86.52551 | 172.303861
86.476661 | 173.275532
86.529021 | 175.051794
86.770181 | 175.710398
86.451698 | 176.911635
86.536743 | 178.554668
86.774316 | 180.109333
86.879576 | 180.953744
86.723067 | 182.354997
86.877589 | 184.186662
87.039973 | 185.776918
86.906396 | 187.495757
87.048256 | 188.972621
87.228811 | 190.051641
87.248508 | 190.621875
87.245071 | 192.112696
87.439443 | 193.007332
87.671738 | 190.493978
87.695123 | 188.407705
87.580593 | 187.548033
87.640777 | 187.145622
87.605026 | 187.363941
87.90035 | 187.148984
87.699791 | 185.640291
87.794537 | 184.862116
87.925305 | 184.491021
87.706468 | 184.583826
87.883744 | 185.985711
87.909247 | 186.549438
87.970472 | 187.686219
88.061058 | 187.995346
88.102284 | 187.071351
88.396929 | 184.898458
88.389986 | 182.780645
88.330048 | 181.453139
88.368384 | 180.888626
88.442991 | 181.23716
88.354428 | 181.281707
88.387465 | 180.90827
88.48843 | 181.635773
88.624168 | 183.058604
88.612666 | 183.815081
88.702949 | 184.690851
88.814703 | 185.595792
88.859726 | 184.836236
88.667459 | 185.47826
88.734616 | 187.619468
88.83447 | 188.61158
88.729152 | 190.184642
88.796999 | 191.649975
89.059302 | 193.484054
89.24935 | 191.30036
89.242303 | 188.699258
89.418615 | 186.59451
89.294938 | 185.440277
89.370336 | 185.303008
89.361925 | 186.070362
89.460355 | 185.667762
89.381139 | 185.703726
89.225374 | 186.340061
89.530836 | 188.470782
89.627176 | 188.631773
89.654831 | 188.064962
89.715095 | 188.231424
89.820714 | 188.20534
89.659741 | 189.41309
89.889163 | 189.974692
89.905781 | 191.010675
90.061116 | 190.395168
90.101717 | 188.14102
90.191918 | 187.223088
90.135801 | 187.763964
90.222832 | 186.834445
90.243568 | 187.02439
90.104012 | 187.808336
90.106109 | 189.715801
90.244177 | 191.74053
90.390756 | 193.372897
90.327549 | 194.477338
90.447734 | 195.478489
90.465633 | 195.479296
90.749905 | 194.619704
90.841641 | 192.886651
90.950058 | 190.760741
90.891852 | 189.306974
90.850802 | 189.330735
90.743058 | 190.290322
90.821435 | 191.221214
90.90651 | 192.529699
90.985307 | 194.595326
90.831564 | 196.710117
90.994082 | 198.193243
91.011505 | 199.708684
91.219667 | 199.257934
91.258903 | 198.127153
91.54031 | 197.467257
91.393648 | 197.90322
91.322426 | 197.565377
91.541094 | 196.721366
91.583506 | 196.010015
91.752101 | 194.793341
91.367984 | 195.128372
91.500708 | 196.958579
91.463138 | 197.945861
91.764905 | 199.540557
91.892242 | 198.378214
92.122428 | 196.567442
91.953911 | 195.945675
91.883757 | 195.980194
91.805127 | 197.499936
92.039745 | 198.183776
91.947145 | 199.532505
92.224842 | 199.827773
92.159341 | 199.475316
92.223948 | 200.584214
92.450635 | 201.521303
92.31852 | 202.121036
92.357387 | 202.887778
92.190634 | 205.27333
92.441407 | 206.359808
92.490332 | 206.346371
92.582066 | 206.713664
92.789517 | 206.062863
92.871539 | 204.696678
92.921532 | 202.934936
92.854211 | 201.070529
92.908827 | 200.473096
92.994463 | 201.142932
92.894795 | 202.08534
92.928538 | 202.002071
93.164445 | 201.574207
93.249924 | 200.969585
93.280786 | 201.056862
93.129609 | 201.223448
93.284374 | 200.397043
93.301049 | 200.224351
93.42172 | 199.788448
93.482957 | 199.577154
93.445036 | 199.604226
93.567745 | 199.010407
93.504323 | 199.794984
93.50156 | 201.1554
93.416235 | 203.68501
93.508467 | 205.017285
93.715312 | 206.308963
93.940725 | 204.696962
94.059393 | 203.470943
94.092632 | 202.692413
94.110158 | 201.865702
94.054794 | 202.135598
94.132457 | 201.594218
94.07844 | 201.019952
94.204052 | 201.588103
94.042 | 201.797873
94.295278 | 202.67845
94.523679 | 202.016649
94.523835 | 200.714191
94.392136 | 199.796797
94.291037 | 199.548843
94.417181 | 200.19654
94.425575 | 200.974721
94.600008 | 202.821375
94.673766 | 203.783951
94.806719 | 202.761123
94.647193 | 202.834411
94.677072 | 204.754155
94.622542 | 206.945028
94.830406 | 208.582437
95.134855 | 207.896089
95.192663 | 206.938547
95.144761 | 205.792251
95.112637 | 205.229623
95.402119 | 204.398192
95.43263 | 203.396685
95.270299 | 202.53379
95.352671 | 202.671826
95.267518 | 203.48064
95.327838 | 204.816126
95.57383 | 205.314077
95.577034 | 205.135279
95.743312 | 205.270288
95.639079 | 204.383633
95.525368 | 203.834751
95.75603 | 203.361653
95.61384 | 204.534378
95.919447 | 205.637625
96.001238 | 204.290849
96.096026 | 203.474374
95.793168 | 204.733452
96.015372 | 205.636583
95.97032 | 205.863488
95.97246 | 207.04626
96.005281 | 208.172935
96.281445 | 208.463397
96.323593 | 208.065254
96.409045 | 207.841786
96.546664 | 207.272293
96.434972 | 205.936002
96.436348 | 205.551436
96.354741 | 205.980868
96.492839 | 206.733476
96.573353 | 206.709012
96.597817 | 207.105309
96.696837 | 208.203134
96.614993 | 210.378196
96.716264 | 212.520569
96.74477 | 212.724915
96.925093 | 213.258819
97.033992 | 211.84699
96.858788 | 211.120193
96.930491 | 211.295533
96.941273 | 212.697139
96.940922 | 214.248914
97.414024 | 214.475382
97.266619 | 213.940248
97.447006 | 214.883422
97.203086 | 215.972198
97.292743 | 217.116504
97.526716 | 216.271946
97.492022 | 215.101325
97.615541 | 213.335389
97.662665 | 212.520173
97.68368 | 212.120695
97.685507 | 212.920572
97.882246 | 212.056411
98.195725 | 210.171477
97.85483 | 210.506646
97.783488 | 212.317355
97.956034 | 213.809563
98.144779 | 213.357162
98.101991 | 211.90014
98.221682 | 211.393386
98.094963 | 211.656157
98.199536 | 211.220288
98.311648 | 212.379571
98.432661 | 212.337869
98.229796 | 213.022729
98.274097 | 213.963012
98.374345 | 213.937062
98.447934 | 214.310019
98.497809 | 215.955487
98.625376 | 216.051623
98.857566 | 213.387634
98.786027 | 211.361789
98.96088 | 211.026669
98.74386 | 211.321799
98.977742 | 211.638689
98.972169 | 213.196919
98.990392 | 214.188263
99.007163 | 216.203826
98.895561 | 217.406352
99.293222 | 217.063157
99.045092 | 216.34102
99.154261 | 217.336899
99.358672 | 216.870335
99.232183 | 216.173661
99.439969 | 216.455314
99.343505 | 216.305625
99.685692 | 215.010266
99.682611 | 214.619969
99.495121 | 214.110098
99.443347 | 215.335169
99.649108 | 215.265705
99.669777 | 216.432914
99.602954 | 217.676361
99.736143 | 218.833452
99.878123 | 220.555044
99.917722 | 220.94459
99.768484 | 222.021112
100.011826 | 222.703757
100.11095 | 223.47648
99.970519 | 224.544515
100.177048 | 224.886677
100.175792 | 225.100298
100.19139 | 225.30111
100.295991 | 224.459611
100.444218 | 224.211042
100.370339 | 224.442599
100.381322 | 225.486897
100.479362 | 226.614863
100.61139 | 226.166172
100.846914 | 223.710059
100.728463 | 220.584926
100.829817 | 218.575953
100.823938 | 217.777728
100.846812 | 217.971235
100.869107 | 217.775839
100.970318 | 217.749008
100.844789 | 218.214091
100.915014 | 219.169062
100.923875 | 220.807818
101.061085 | 221.941659
101.19783 | 221.494389
101.210572 | 221.899954
101.208317 | 223.077629
101.325327 | 223.044734
101.477527 | 221.636201
101.573094 | 219.999268
101.396178 | 221.069592
101.32858 | 221.911368
101.378253 | 223.067356
101.436372 | 224.084295
101.461327 | 226.168288
101.529204 | 227.856407
101.692358 | 228.786805
101.697158 | 229.201223
101.986969 | 228.475649
102.028477 | 227.28848
102.043978 | 225.280158
102.07557 | 224.910348
102.030226 | 224.735987
102.060849 | 224.934572
102.157963 | 225.121387
102.223613 | 225.250832
102.255877 | 225.855922
102.242631 | 228.314493
102.13732 | 230.959296
102.336415 | 232.476029
102.387501 | 234.318505
102.463056 | 234.87198
102.764623 | 233.986345
102.7668 | 232.563474
102.666745 | 231.9933
102.643751 | 233.047887
102.717712 | 233.622613
102.649039 | 233.667226
102.599328 | 235.100629
102.758709 | 235.04917
102.941277 | 234.417573
102.808239 | 234.842252
100.851054 | 137.336561
100.426132 | 115.585028
99.356977 | 83.081651
97.60695 | 50.484582
95.536696 | 19.052265
95.302555 | 16.018553
95.097024 | 12.993984
94.856383 | 10.009508
94.662875 | 7.028235
94.398691 | 4.117541
94.115766 | 1.223904
93.941429 | -1.670107
93.683806 | -4.508723
93.349955 | -7.279585
93.118827 | -10.064782
92.619395 | -12.705708
92.281689 | -15.358197
91.653408 | -17.854247
91.138664 | -20.332016
59.797644 | -10.630674
40.767914 | -0.988483
42.089058 | -1.198176
37.902617 | -1.056029
33.200445 | -0.982743
28.195371 | -0.841799
23.350325 | -0.802997
18.392271 | -0.728852
13.324649 | -0.632661
8.456824 | -0.627491