## Sheet1
displacement,mm | force,kN | force,N
0 | 0.00877679 | 8.77679
0.0159997 | 1.73086 | 1730.86
0.0320044 | 3.53482 | 3534.82
0.0479975 | 5.09007 | 5090.07
0.0639906 | 6.21205 | 6212.05
0.0799837 | 6.52532 | 6525.32
0.0959768 | 6.46108 | 6461.08
0.111966 | 6.42039 | 6420.39
0.127959 | 6.45505 | 6455.05
0.143952 | 6.4855 | 6485.5
0.159953 | 6.47175 | 6471.75
0.175985 | 6.45118 | 6451.18
0.192016 | 6.46493 | 6464.93
0.208048 | 6.46666 | 6466.66
0.224079 | 6.45244 | 6452.44
0.240111 | 6.45544 | 6455.44
0.256139 | 6.4503 | 6450.3
0.27217 | 6.44401 | 6444.01
0.288202 | 6.44276 | 6442.76
0.304234 | 6.43492 | 6434.92
0.320265 | 6.43165 | 6431.65
0.336296 | 6.42511 | 6425.11
0.352328 | 6.41945 | 6419.45
0.368356 | 6.41335 | 6413.35
0.384387 | 6.40664 | 6406.64
0.400419 | 6.40025 | 6400.25
0.416451 | 6.39293 | 6392.93
0.432482 | 6.38602 | 6386.02
0.448513 | 6.37827 | 6378.27
0.464545 | 6.37059 | 6370.59
0.480577 | 6.36257 | 6362.57
0.496605 | 6.35415 | 6354.15
0.512636 | 6.34571 | 6345.71
0.528668 | 6.33678 | 6336.78
0.544699 | 6.32759 | 6327.59
0.56073 | 6.31827 | 6318.27
0.576763 | 6.30849 | 6308.49
0.592794 | 6.29858 | 6298.58
0.608826 | 6.28842 | 6288.42
0.624854 | 6.27782 | 6277.82
0.640743 | 6.26715 | 6267.15
0.656616 | 6.25618 | 6256.18
0.672494 | 6.24485 | 6244.85
0.688372 | 6.23331 | 6233.31
0.70425 | 6.22145 | 6221.45
0.720127 | 6.20926 | 6209.26
0.736001 | 6.19684 | 6196.84
0.751879 | 6.18393 | 6183.93
0.767757 | 6.17076 | 6170.76
0.783634 | 6.15725 | 6157.25
0.799508 | 6.14335 | 6143.35
0.815387 | 6.12919 | 6129.19
0.831265 | 6.11458 | 6114.58
0.847142 | 6.09964 | 6099.64
0.863019 | 6.08433 | 6084.33
0.878894 | 6.0686 | 6068.6
0.894772 | 6.05247 | 6052.47
0.910649 | 6.03594 | 6035.94
0.926528 | 6.01898 | 6018.98
0.942402 | 6.00157 | 6001.57
0.958279 | 5.98371 | 5983.71
0.974156 | 5.96538 | 5965.38
0.990035 | 5.94658 | 5946.58
1.006 | 5.92726 | 5927.26
1.02199 | 5.90743 | 5907.43
1.03799 | 5.88706 | 5887.06
1.05399 | 5.86613 | 5866.13
1.07 | 5.84463 | 5844.63
1.08599 | 5.82252 | 5822.52
1.102 | 5.79978 | 5799.78
1.118 | 5.77621 | 5776.21
1.13399 | 5.75199 | 5751.99
1.14997 | 5.72708 | 5727.08
1.16597 | 5.70141 | 5701.41
1.18198 | 5.67494 | 5674.94
1.19799 | 5.64771 | 5647.71
1.21399 | 5.61967 | 5619.67
1.22998 | 5.59082 | 5590.82
1.24596 | 5.56111 | 5561.11
1.26208 | 5.53028 | 5530.28
1.27807 | 5.49883 | 5498.83
1.29402 | 5.46655 | 5466.55
1.31012 | 5.43306 | 5433.06
1.3259 | 5.39937 | 5399.37
1.34214 | 5.36377 | 5363.77
1.35803 | 5.32804 | 5328.04
1.37408 | 5.29108 | 5291.08
1.39013 | 5.25322 | 5253.22
1.40587 | 5.2153 | 5215.3
1.42213 | 5.1753 | 5175.3
1.43805 | 5.1354 | 5135.4
1.45394 | 5.09488 | 5094.88
1.47015 | 5.05289 | 5052.89
1.48603 | 5.01115 | 5011.15
1.50199 | 4.96867 | 4968.67
1.5182 | 4.92495 | 4924.95
1.53405 | 4.88162 | 4881.62
1.54982 | 4.83832 | 4838.32
1.56619 | 4.79313 | 4793.13
1.58219 | 4.74865 | 4748.65
1.59783 | 4.70483 | 4704.83