## Sheet1
displacement,mm | force,kN | force,N
0 | 0.00877679 | 8.77679
0.0159997 | 1.73086 | 1730.86
0.0320044 | 3.53482 | 3534.82
0.0479975 | 5.08892 | 5088.92
0.0639906 | 6.25955 | 6259.55
0.0799823 | 7.35174 | 7351.74
0.095977 | 8.07702 | 8077.02
0.111968 | 8.57062 | 8570.62
0.127959 | 9.08937 | 9089.37
0.14395 | 9.51739 | 9517.39
0.159952 | 9.92029 | 9920.29
0.175984 | 10.2692 | 10269.2
0.191972 | 10.5661 | 10566.1
0.207926 | 10.8187 | 10818.7
0.22388 | 11.0274 | 11027.4
0.239829 | 11.2037 | 11203.7
0.255804 | 11.3629 | 11362.9
0.271786 | 11.4826 | 11482.6
0.287771 | 11.5553 | 11555.3
0.303757 | 11.6339 | 11633.9
0.319777 | 11.6855 | 11685.5
0.33584 | 11.7295 | 11729.5
0.351905 | 11.7711 | 11771.1
0.367969 | 11.8074 | 11807.4
0.384033 | 11.8357 | 11835.7
0.400097 | 11.871 | 11871
0.416161 | 11.8963 | 11896.3
0.432226 | 11.9211 | 11921.1
0.44829 | 11.9493 | 11949.3
0.464354 | 11.9744 | 11974.4
0.480417 | 11.996 | 11996
0.49647 | 12.017 | 12017
0.51247 | 12.0383 | 12038.3
0.528471 | 12.0596 | 12059.6
0.54447 | 12.0801 | 12080.1
0.560471 | 12.0998 | 12099.8
0.576471 | 12.1187 | 12118.7
0.592471 | 12.1369 | 12136.9
0.608471 | 12.1545 | 12154.5
0.624471 | 12.1715 | 12171.5
0.640471 | 12.1879 | 12187.9
0.656471 | 12.2039 | 12203.9
0.672468 | 12.2193 | 12219.3
0.688468 | 12.2343 | 12234.3
0.704468 | 12.2488 | 12248.8
0.720468 | 12.263 | 12263
0.736468 | 12.277 | 12277
0.752468 | 12.2907 | 12290.7
0.768468 | 12.3042 | 12304.2
0.784469 | 12.3176 | 12317.6
0.800469 | 12.3304 | 12330.4
0.816469 | 12.3428 | 12342.8
0.83247 | 12.3546 | 12354.6
0.848469 | 12.3662 | 12366.2
0.864469 | 12.3777 | 12377.7
0.88047 | 12.3892 | 12389.2
0.896469 | 12.4004 | 12400.4
0.912469 | 12.411 | 12411
0.92847 | 12.4213 | 12421.3
0.94447 | 12.4315 | 12431.5
0.960469 | 12.4417 | 12441.7
0.976471 | 12.4516 | 12451.6
0.99247 | 12.461 | 12461
1.00859 | 12.4702 | 12470.2
1.02472 | 12.4794 | 12479.4
1.04085 | 12.4885 | 12488.5
1.05698 | 12.4971 | 12497.1
1.0731 | 12.5055 | 12505.5
1.08923 | 12.5139 | 12513.9
1.10536 | 12.5222 | 12522.2
1.12149 | 12.53 | 12530
1.13762 | 12.5378 | 12537.8
1.15374 | 12.5454 | 12545.4
1.16987 | 12.5529 | 12552.9
1.186 | 12.5601 | 12560.1
1.20213 | 12.5672 | 12567.2
1.21825 | 12.5742 | 12574.2
1.23438 | 12.5809 | 12580.9
1.25051 | 12.5875 | 12587.5
1.26664 | 12.594 | 12594
1.28277 | 12.6003 | 12600.3
1.29889 | 12.6064 | 12606.4
1.31502 | 12.6125 | 12612.5
1.33115 | 12.6183 | 12618.3
1.34728 | 12.624 | 12624
1.36341 | 12.6296 | 12629.6
1.37953 | 12.635 | 12635
1.39566 | 12.6403 | 12640.3
1.41179 | 12.6454 | 12645.4
1.42792 | 12.6504 | 12650.4
1.44405 | 12.6553 | 12655.3
1.46018 | 12.6601 | 12660.1
1.4763 | 12.6646 | 12664.6
1.49243 | 12.6691 | 12669.1
1.50856 | 12.6735 | 12673.5
1.52469 | 12.6777 | 12677.7
1.54082 | 12.6818 | 12681.8
1.55695 | 12.6858 | 12685.8
1.57307 | 12.6896 | 12689.6
1.5892 | 12.6933 | 12693.3
1.60532 | 12.6969 | 12696.9