## Sheet1
displacement,mm | force,kN | force,N
0 | 0.00877679 | 8.77679
0.0159997 | 1.73086 | 1730.86
0.0320044 | 3.53482 | 3534.82
0.0479975 | 5.09007 | 5090.07
0.0639906 | 6.56837 | 6568.37
0.0799837 | 8.55908 | 8559.08
0.0959768 | 10.3018 | 10301.8
0.111966 | 11.7228 | 11722.8
0.127959 | 13.5754 | 13575.4
0.143952 | 15.0372 | 15037.2
0.159953 | 16.3935 | 16393.5
0.175985 | 17.7778 | 17777.8
0.192016 | 18.5055 | 18505.5
0.208048 | 19.4327 | 19432.7
0.224079 | 19.8383 | 19838.3
0.240111 | 19.8856 | 19885.6
0.256139 | 19.9306 | 19930.6
0.27217 | 19.9604 | 19960.4
0.288202 | 19.9526 | 19952.6
0.304234 | 19.928 | 19928
0.320265 | 19.9273 | 19927.3
0.336296 | 19.9387 | 19938.7
0.352328 | 19.9247 | 19924.7
0.368355 | 19.9044 | 19904.4
0.384387 | 19.9055 | 19905.5
0.400419 | 19.9032 | 19903.2
0.416451 | 19.8836 | 19883.6
0.432482 | 19.8771 | 19877.1
0.448513 | 19.8752 | 19875.2
0.464545 | 19.8575 | 19857.5
0.480577 | 19.8493 | 19849.3
0.496605 | 19.8435 | 19843.5
0.512636 | 19.8267 | 19826.7
0.528668 | 19.8199 | 19819.9
0.544699 | 19.8079 | 19807.9
0.56073 | 19.7939 | 19793.9
0.576763 | 19.7856 | 19785.6
0.592794 | 19.7701 | 19770.1
0.608826 | 19.7606 | 19760.6
0.624854 | 19.7464 | 19746.4
0.640743 | 19.7352 | 19735.2
0.656616 | 19.721 | 19721
0.672494 | 19.709 | 19709
0.688372 | 19.6948 | 19694.8
0.70425 | 19.6821 | 19682.1
0.720127 | 19.6676 | 19667.6
0.736001 | 19.6544 | 19654.4
0.751879 | 19.6395 | 19639.5
0.767757 | 19.6256 | 19625.6
0.783634 | 19.6104 | 19610.4
0.799508 | 19.596 | 19596
0.815387 | 19.5805 | 19580.5
0.831265 | 19.5654 | 19565.4
0.847142 | 19.5496 | 19549.6
0.863019 | 19.534 | 19534
0.878894 | 19.5178 | 19517.8
0.894772 | 19.5016 | 19501.6
0.910649 | 19.4849 | 19484.9
0.926528 | 19.4683 | 19468.3
0.942402 | 19.4511 | 19451.1
0.958279 | 19.434 | 19434
0.974156 | 19.4164 | 19416.4
0.990035 | 19.3987 | 19398.7
1.006 | 19.3805 | 19380.5
1.022 | 19.3622 | 19362.2
1.038 | 19.3436 | 19343.6
1.054 | 19.3248 | 19324.8
1.07 | 19.3057 | 19305.7
1.086 | 19.2862 | 19286.2
1.102 | 19.2665 | 19266.5
1.118 | 19.2465 | 19246.5
1.134 | 19.2261 | 19226.1
1.15 | 19.2055 | 19205.5
1.166 | 19.1845 | 19184.5
1.182 | 19.1632 | 19163.2
1.198 | 19.1415 | 19141.5
1.214 | 19.1196 | 19119.6
1.23 | 19.0972 | 19097.2
1.246 | 19.0745 | 19074.5
1.262 | 19.0513 | 19051.3
1.278 | 19.0278 | 19027.8
1.294 | 19.0039 | 19003.9
1.31 | 18.9796 | 18979.6
1.326 | 18.9548 | 18954.8
1.342 | 18.9296 | 18929.6
1.358 | 18.904 | 18904
1.374 | 18.8779 | 18877.9
1.39 | 18.8512 | 18851.2
1.406 | 18.8241 | 18824.1
1.422 | 18.7965 | 18796.5
1.438 | 18.7682 | 18768.2
1.454 | 18.7395 | 18739.5
1.47 | 18.7102 | 18710.2
1.486 | 18.6802 | 18680.2
1.502 | 18.6497 | 18649.7
1.518 | 18.6185 | 18618.5
1.534 | 18.5866 | 18586.6
1.55 | 18.554 | 18554
1.566 | 18.5207 | 18520.7
1.582 | 18.4866 | 18486.6
1.598 | 18.4517 | 18451.7