## Sheet1
displacement,mm | force,kN | force,N
0 | 0.00877679 | 8.77679
0.0159997 | 1.73086 | 1730.86
0.0320044 | 3.53474 | 3534.74
0.0479975 | 4.181 | 4181
0.0639906 | 4.34366 | 4343.66
0.0799837 | 4.44023 | 4440.23
0.0959768 | 4.49366 | 4493.66
0.111966 | 4.54196 | 4541.96
0.127959 | 4.58706 | 4587.06
0.143952 | 4.62483 | 4624.83
0.159953 | 4.66085 | 4660.85
0.175985 | 4.69338 | 4693.38
0.192016 | 4.7229 | 4722.9
0.208048 | 4.75446 | 4754.46
0.224079 | 4.78395 | 4783.95
0.240111 | 4.81188 | 4811.88
0.256139 | 4.83782 | 4837.82
0.27217 | 4.86403 | 4864.03
0.288202 | 4.88975 | 4889.75
0.304234 | 4.91401 | 4914.01
0.320265 | 4.93821 | 4938.21
0.336296 | 4.96181 | 4961.81
0.352328 | 4.98503 | 4985.03
0.368356 | 5.00762 | 5007.62
0.384387 | 5.02947 | 5029.47
0.400419 | 5.05073 | 5050.73
0.416451 | 5.07199 | 5071.99
0.432482 | 5.09296 | 5092.96
0.448513 | 5.11333 | 5113.33
0.464545 | 5.13319 | 5133.19
0.480577 | 5.15287 | 5152.87
0.496605 | 5.17239 | 5172.39
0.512636 | 5.19147 | 5191.47
0.528668 | 5.21009 | 5210.09
0.544699 | 5.22856 | 5228.56
0.56073 | 5.24684 | 5246.84
0.576763 | 5.26477 | 5264.77
0.592794 | 5.28242 | 5282.42
0.608826 | 5.29982 | 5299.82
0.624854 | 5.3169 | 5316.9
0.640743 | 5.33375 | 5333.75
0.656616 | 5.35036 | 5350.36
0.672494 | 5.36668 | 5366.68
0.688372 | 5.38288 | 5382.88
0.70425 | 5.39886 | 5398.86
0.720127 | 5.41463 | 5414.63
0.736001 | 5.43027 | 5430.27
0.75188 | 5.4457 | 5445.7
0.767757 | 5.46098 | 5460.98
0.783635 | 5.47609 | 5476.09
0.799508 | 5.491 | 5491
0.815387 | 5.5058 | 5505.8
0.831265 | 5.52042 | 5520.42
0.847142 | 5.5349 | 5534.9
0.863021 | 5.54925 | 5549.25
0.878895 | 5.56343 | 5563.43
0.894772 | 5.57748 | 5577.48
0.910649 | 5.59138 | 5591.38
0.926528 | 5.60514 | 5605.14
0.942402 | 5.61874 | 5618.74
0.958279 | 5.63218 | 5632.18
0.974156 | 5.64553 | 5645.53
0.990035 | 5.65872 | 5658.72
1.00599 | 5.67183 | 5671.83
1.02199 | 5.68479 | 5684.79
1.03799 | 5.69765 | 5697.65
1.05399 | 5.7104 | 5710.4
1.06999 | 5.72305 | 5723.05
1.08599 | 5.73559 | 5735.59
1.10199 | 5.74802 | 5748.02
1.11799 | 5.76036 | 5760.36
1.13399 | 5.77259 | 5772.59
1.14999 | 5.78472 | 5784.72
1.16599 | 5.79675 | 5796.75
1.18199 | 5.80869 | 5808.69
1.19799 | 5.82055 | 5820.55
1.21399 | 5.83228 | 5832.28
1.22999 | 5.84396 | 5843.96
1.24599 | 5.85551 | 5855.51
1.26199 | 5.867 | 5867
1.27799 | 5.87839 | 5878.39
1.29399 | 5.88969 | 5889.69
1.30999 | 5.9009 | 5900.9
1.32599 | 5.91203 | 5912.03
1.34199 | 5.92308 | 5923.08
1.35799 | 5.93406 | 5934.06
1.37399 | 5.94493 | 5944.93
1.38999 | 5.95576 | 5955.76
1.40599 | 5.96649 | 5966.49
1.42199 | 5.97716 | 5977.16
1.43799 | 5.98773 | 5987.73
1.45399 | 5.99825 | 5998.25
1.46999 | 6.00867 | 6008.67
1.48599 | 6.01902 | 6019.02
1.50199 | 6.0293 | 6029.3
1.51799 | 6.0395 | 6039.5
1.53399 | 6.04962 | 6049.62
1.54999 | 6.05966 | 6059.66
1.56599 | 6.06963 | 6069.63
1.58199 | 6.07955 | 6079.55
1.59799 | 6.08939 | 6089.39