## Sheet1
displacement,mm | force,kN | force,N
0 | 0.00877679 | 8.77679
0.0159997 | 1.73086 | 1730.86
0.0320044 | 3.53482 | 3534.82
0.0479975 | 5.02713 | 5027.13
0.0639906 | 5.60001 | 5600.01
0.0799837 | 5.9988 | 5998.8
0.0959768 | 6.30779 | 6307.79
0.111966 | 6.53438 | 6534.38
0.127959 | 6.70561 | 6705.61
0.143952 | 6.86427 | 6864.27
0.159953 | 6.9972 | 6997.2
0.175985 | 7.11398 | 7113.98
0.192016 | 7.2186 | 7218.6
0.208048 | 7.3002 | 7300.2
0.224079 | 7.38311 | 7383.11
0.240111 | 7.44081 | 7440.81
0.256139 | 7.49698 | 7496.98
0.27217 | 7.54298 | 7542.98
0.288202 | 7.58085 | 7580.85
0.304234 | 7.61382 | 7613.82
0.320265 | 7.64261 | 7642.61
0.336296 | 7.66604 | 7666.04
0.352328 | 7.68552 | 7685.52
0.368356 | 7.70312 | 7703.12
0.384387 | 7.71649 | 7716.49
0.400419 | 7.72749 | 7727.49
0.416451 | 7.73882 | 7738.82
0.432482 | 7.74834 | 7748.34
0.448513 | 7.75692 | 7756.92
0.464545 | 7.76329 | 7763.29
0.480577 | 7.76906 | 7769.06
0.496605 | 7.77457 | 7774.57
0.512636 | 7.77921 | 7779.21
0.528668 | 7.78267 | 7782.67
0.544699 | 7.78513 | 7785.13
0.56073 | 7.78761 | 7787.61
0.576763 | 7.78934 | 7789.34
0.592794 | 7.79051 | 7790.51
0.608826 | 7.79132 | 7791.32
0.624854 | 7.79155 | 7791.55
0.640743 | 7.79129 | 7791.29
0.656616 | 7.79045 | 7790.45
0.672494 | 7.78916 | 7789.16
0.688372 | 7.78746 | 7787.46
0.70425 | 7.78537 | 7785.37
0.720127 | 7.78287 | 7782.87
0.736001 | 7.77994 | 7779.94
0.751879 | 7.77661 | 7776.61
0.767757 | 7.77288 | 7772.88
0.783634 | 7.76875 | 7768.75
0.799508 | 7.76421 | 7764.21
0.815387 | 7.75929 | 7759.29
0.831265 | 7.75397 | 7753.97
0.847142 | 7.74826 | 7748.26
0.863019 | 7.74217 | 7742.17
0.878895 | 7.73569 | 7735.69
0.894772 | 7.72882 | 7728.82
0.910649 | 7.72155 | 7721.55
0.926528 | 7.71387 | 7713.87
0.942402 | 7.70581 | 7705.81
0.958279 | 7.69734 | 7697.34
0.974156 | 7.68846 | 7688.46
0.990035 | 7.67917 | 7679.17
1.006 | 7.66947 | 7669.47
1.02199 | 7.65934 | 7659.34
1.03799 | 7.64879 | 7648.79
1.054 | 7.6378 | 7637.8
1.07 | 7.62636 | 7626.36
1.08599 | 7.61448 | 7614.48
1.10199 | 7.60212 | 7602.12
1.118 | 7.5893 | 7589.3
1.134 | 7.576 | 7576
1.15 | 7.56222 | 7562.22
1.16599 | 7.54795 | 7547.95
1.18199 | 7.53316 | 7533.16
1.198 | 7.51785 | 7517.85
1.214 | 7.50201 | 7502.01
1.22999 | 7.48563 | 7485.63
1.24599 | 7.46869 | 7468.69
1.262 | 7.45116 | 7451.16
1.278 | 7.43306 | 7433.06
1.294 | 7.41434 | 7414.34
1.30999 | 7.395 | 7395
1.326 | 7.37502 | 7375.02
1.342 | 7.35437 | 7354.37
1.358 | 7.33304 | 7333.04
1.37399 | 7.31101 | 7311.01
1.38999 | 7.28823 | 7288.23
1.406 | 7.2647 | 7264.7
1.422 | 7.24038 | 7240.38
1.438 | 7.21525 | 7215.25
1.45399 | 7.18927 | 7189.27
1.46999 | 7.16243 | 7162.43
1.486 | 7.13465 | 7134.65
1.502 | 7.10594 | 7105.94
1.51793 | 7.0763 | 7076.3
1.5341 | 7.04501 | 7045.01
1.55001 | 7.01316 | 7013.16
1.56609 | 6.97986 | 6979.86
1.58207 | 6.94557 | 6945.57
1.59802 | 6.91012 | 6910.12