## Sheet1
displacement,mm | force,kN | force,N
0 | 0.00877679 | 8.77679
0.0159997 | 1.73086 | 1730.86
0.0320044 | 3.25436 | 3254.36
0.0479975 | 3.31586 | 3315.86
0.0639906 | 3.3712 | 3371.2
0.0799837 | 3.43165 | 3431.65
0.0959768 | 3.46503 | 3465.03
0.111966 | 3.49163 | 3491.63
0.127959 | 3.52153 | 3521.53
0.143952 | 3.55847 | 3558.47
0.159953 | 3.58439 | 3584.39
0.175985 | 3.60778 | 3607.78
0.192016 | 3.63146 | 3631.46
0.208048 | 3.65531 | 3655.31
0.224079 | 3.67882 | 3678.82
0.240111 | 3.70145 | 3701.45
0.256139 | 3.72146 | 3721.46
0.27217 | 3.742 | 3742
0.288202 | 3.76269 | 3762.69
0.304234 | 3.783 | 3783
0.320265 | 3.80194 | 3801.94
0.336296 | 3.82019 | 3820.19
0.352328 | 3.83855 | 3838.55
0.368356 | 3.8569 | 3856.9
0.384387 | 3.87464 | 3874.64
0.400419 | 3.89176 | 3891.76
0.416451 | 3.90866 | 3908.66
0.432482 | 3.92554 | 3925.54
0.448513 | 3.94216 | 3942.16
0.464545 | 3.95819 | 3958.19
0.480577 | 3.97395 | 3973.95
0.496605 | 3.98966 | 3989.66
0.512636 | 4.00525 | 4005.25
0.528668 | 4.02049 | 4020.49
0.544699 | 4.03529 | 4035.29
0.56073 | 4.04999 | 4049.99
0.576763 | 4.06462 | 4064.62
0.592794 | 4.07906 | 4079.06
0.608826 | 4.09328 | 4093.28
0.624854 | 4.10725 | 4107.25
0.640743 | 4.121 | 4121
0.656616 | 4.13462 | 4134.62
0.672494 | 4.14807 | 4148.07
0.688372 | 4.16141 | 4161.41
0.70425 | 4.17454 | 4174.54
0.720127 | 4.18756 | 4187.56
0.736001 | 4.20044 | 4200.44
0.751879 | 4.21319 | 4213.19
0.767757 | 4.22583 | 4225.83
0.783634 | 4.23832 | 4238.32
0.799508 | 4.2507 | 4250.7
0.815387 | 4.26291 | 4262.91
0.831265 | 4.27502 | 4275.02
0.847142 | 4.28696 | 4286.96
0.863019 | 4.29885 | 4298.85
0.878894 | 4.31058 | 4310.58
0.894772 | 4.32226 | 4322.26
0.910649 | 4.33378 | 4333.78
0.926528 | 4.34527 | 4345.27
0.942402 | 4.35661 | 4356.61
0.958279 | 4.36789 | 4367.89
0.974156 | 4.37905 | 4379.05
0.990035 | 4.39016 | 4390.16
1.00599 | 4.40116 | 4401.16
1.02199 | 4.41208 | 4412.08
1.03799 | 4.42291 | 4422.91
1.05399 | 4.43366 | 4433.66
1.06999 | 4.44432 | 4444.32
1.08599 | 4.45491 | 4454.91
1.10199 | 4.46541 | 4465.41
1.11799 | 4.47584 | 4475.84
1.13399 | 4.48619 | 4486.19
1.14999 | 4.49647 | 4496.47
1.16599 | 4.50667 | 4506.67
1.18199 | 4.51678 | 4516.78
1.19799 | 4.52685 | 4526.85
1.21399 | 4.53684 | 4536.84
1.22999 | 4.54676 | 4546.76
1.24599 | 4.55661 | 4556.61
1.26199 | 4.56639 | 4566.39
1.27799 | 4.57612 | 4576.12
1.29399 | 4.58576 | 4585.76
1.30999 | 4.59534 | 4595.34
1.32599 | 4.60485 | 4604.85
1.34199 | 4.6143 | 4614.3
1.35799 | 4.62368 | 4623.68
1.37399 | 4.63298 | 4632.98
1.38999 | 4.64225 | 4642.25
1.40599 | 4.65144 | 4651.44
1.42199 | 4.66057 | 4660.57
1.43799 | 4.66963 | 4669.63
1.45399 | 4.67864 | 4678.64
1.46999 | 4.68757 | 4687.57
1.48599 | 4.69648 | 4696.48
1.50199 | 4.70531 | 4705.31
1.51799 | 4.71407 | 4714.07
1.53399 | 4.72281 | 4722.81
1.54999 | 4.73142 | 4731.42
1.56599 | 4.74005 | 4740.05
1.58186 | 4.7486 | 4748.6
1.59761 | 4.75705 | 4757.05