## Sheet1
displacement,mm | force,kN | force,N
0 | 0.00877679 | 8.77679
0.0159997 | 1.73086 | 1730.86
0.0320044 | 2.45526 | 2455.26
0.0479975 | 2.49804 | 2498.04
0.0639906 | 2.51607 | 2516.07
0.0799837 | 2.53397 | 2533.97
0.0959768 | 2.54964 | 2549.64
0.111966 | 2.56835 | 2568.35
0.127959 | 2.58358 | 2583.58
0.143952 | 2.59514 | 2595.14
0.159953 | 2.60315 | 2603.15
0.175985 | 2.60954 | 2609.54
0.192016 | 2.61603 | 2616.03
0.208048 | 2.62387 | 2623.87
0.224079 | 2.63199 | 2631.99
0.240111 | 2.63869 | 2638.69
0.256139 | 2.6445 | 2644.5
0.27217 | 2.65035 | 2650.35
0.288202 | 2.65638 | 2656.38
0.304234 | 2.66222 | 2662.22
0.320265 | 2.66764 | 2667.64
0.336296 | 2.67273 | 2672.73
0.352328 | 2.67787 | 2677.87
0.368356 | 2.68301 | 2683.01
0.384387 | 2.68793 | 2687.93
0.400419 | 2.69252 | 2692.52
0.416451 | 2.69697 | 2696.97
0.432482 | 2.70144 | 2701.44
0.448513 | 2.70586 | 2705.86
0.464545 | 2.71011 | 2710.11
0.480577 | 2.71417 | 2714.17
0.496605 | 2.71815 | 2718.15
0.512636 | 2.72208 | 2722.08
0.528668 | 2.72593 | 2725.93
0.544699 | 2.72965 | 2729.65
0.56073 | 2.73327 | 2733.27
0.576763 | 2.73684 | 2736.84
0.592794 | 2.74033 | 2740.33
0.608826 | 2.74374 | 2743.74
0.624854 | 2.74706 | 2747.06
0.640743 | 2.75029 | 2750.29
0.656616 | 2.75345 | 2753.45
0.672494 | 2.75655 | 2756.55
0.688372 | 2.75959 | 2759.59
0.70425 | 2.76256 | 2762.56
0.720127 | 2.76547 | 2765.47
0.736001 | 2.76832 | 2768.32
0.751879 | 2.77111 | 2771.11
0.767757 | 2.77385 | 2773.85
0.783634 | 2.77653 | 2776.53
0.799508 | 2.77916 | 2779.16
0.815387 | 2.78174 | 2781.74
0.831265 | 2.78427 | 2784.27
0.847142 | 2.78675 | 2786.75
0.863019 | 2.78917 | 2789.17
0.878894 | 2.79155 | 2791.55
0.894772 | 2.79389 | 2793.89
0.910649 | 2.79618 | 2796.18
0.926528 | 2.79843 | 2798.43
0.942402 | 2.80063 | 2800.63
0.958279 | 2.8028 | 2802.8
0.974156 | 2.80492 | 2804.92
0.990035 | 2.807 | 2807
1.00598 | 2.80904 | 2809.04
1.02198 | 2.81104 | 2811.04
1.03798 | 2.813 | 2813
1.05398 | 2.81493 | 2814.93
1.06998 | 2.81681 | 2816.81
1.08595 | 2.81866 | 2818.66
1.10171 | 2.82048 | 2820.48
1.11769 | 2.82228 | 2822.28
1.13375 | 2.82405 | 2824.05
1.14982 | 2.82579 | 2825.79
1.16588 | 2.82749 | 2827.49
1.18194 | 2.82915 | 2829.15
1.198 | 2.83078 | 2830.78
1.21407 | 2.83238 | 2832.38
1.23013 | 2.83394 | 2833.94
1.24619 | 2.83547 | 2835.47
1.26208 | 2.83695 | 2836.95
1.27847 | 2.83845 | 2838.45
1.29485 | 2.83991 | 2839.91
1.31123 | 2.84134 | 2841.34
1.32755 | 2.84274 | 2842.74
1.34368 | 2.8441 | 2844.1
1.35981 | 2.84543 | 2845.43
1.37594 | 2.84674 | 2846.74
1.39206 | 2.84801 | 2848.01
1.40819 | 2.84926 | 2849.26
1.42432 | 2.85047 | 2850.47
1.44045 | 2.85165 | 2851.65
1.45658 | 2.8528 | 2852.8
1.4727 | 2.85393 | 2853.93
1.48883 | 2.85502 | 2855.02
1.50496 | 2.85609 | 2856.09
1.52109 | 2.85713 | 2857.13
1.53722 | 2.85814 | 2858.14
1.55335 | 2.85913 | 2859.13
1.56946 | 2.86009 | 2860.09
1.58533 | 2.86103 | 2861.03
1.6012 | 2.86194 | 2861.94