## Sheet1
displacement,mm | force,kN | force,N
0 | 0.00877679 | 8.77679
0.0159997 | 1.73086 | 1730.86
0.0320044 | 3.53482 | 3534.82
0.0479975 | 5.09007 | 5090.07
0.0639906 | 6.56837 | 6568.37
0.0799837 | 8.55908 | 8559.08
0.0959768 | 10.3018 | 10301.8
0.111966 | 11.7228 | 11722.8
0.127959 | 13.586 | 13586
0.143952 | 15.1962 | 15196.2
0.159953 | 16.7309 | 16730.9
0.175985 | 18.7692 | 18769.2
0.192016 | 20.2856 | 20285.6
0.208048 | 21.6222 | 21622.2
0.224079 | 23.4138 | 23413.8
0.240111 | 24.134 | 24134
0.256139 | 24.3024 | 24302.4
0.27217 | 24.1563 | 24156.3
0.288202 | 24.1651 | 24165.1
0.304234 | 24.1176 | 24117.6
0.320265 | 24.0916 | 24091.6
0.336296 | 24.0225 | 24022.5
0.352328 | 23.955 | 23955
0.368355 | 23.9151 | 23915.1
0.384387 | 23.8619 | 23861.9
0.400419 | 23.7795 | 23779.5
0.416451 | 23.7174 | 23717.4
0.432482 | 23.6652 | 23665.2
0.448513 | 23.5892 | 23589.2
0.464545 | 23.5063 | 23506.3
0.480577 | 23.4444 | 23444.4
0.496605 | 23.3745 | 23374.5
0.512636 | 23.2852 | 23285.2
0.528668 | 23.2074 | 23207.4
0.544699 | 23.1365 | 23136.5
0.56073 | 23.0494 | 23049.4
0.576763 | 22.9579 | 22957.9
0.592794 | 22.8782 | 22878.2
0.608826 | 22.79 | 22790
0.624853 | 22.6894 | 22689.4
0.640743 | 22.5963 | 22596.3
0.656616 | 22.5035 | 22503.5
0.672494 | 22.3968 | 22396.8
0.688372 | 22.2911 | 22291.1
0.70425 | 22.1876 | 22187.6
0.720127 | 22.0743 | 22074.3
0.736001 | 21.9545 | 21954.5
0.751879 | 21.8374 | 21837.4
0.767757 | 21.7172 | 21717.2
0.783634 | 21.5882 | 21588.2
0.799508 | 21.4543 | 21454.3
0.815387 | 21.319 | 21319
0.831265 | 21.1821 | 21182.1
0.847142 | 21.0386 | 21038.6
0.863019 | 20.8893 | 20889.3
0.878894 | 20.7351 | 20735.1
0.894772 | 20.5772 | 20577.2
0.910649 | 20.4163 | 20416.3
0.926528 | 20.251 | 20251
0.942402 | 20.0807 | 20080.7
0.958279 | 19.9046 | 19904.6
0.974163 | 19.7235 | 19723.5
0.990161 | 19.5367 | 19536.7
1.00616 | 19.3447 | 19344.7
1.02215 | 19.148 | 19148
1.03812 | 18.9465 | 18946.5
1.05414 | 18.7394 | 18739.4
1.07015 | 18.5276 | 18527.6
1.08615 | 18.3104 | 18310.4
1.10215 | 18.0879 | 18087.9
1.11814 | 17.8603 | 17860.3
1.13413 | 17.6272 | 17627.2
1.15011 | 17.3888 | 17388.8
1.16612 | 17.1445 | 17144.5
1.18215 | 16.8945 | 16894.5
1.19817 | 16.6395 | 16639.5
1.21417 | 16.3797 | 16379.7
1.23014 | 16.1153 | 16115.3
1.24611 | 15.8467 | 15846.7
1.26215 | 15.5728 | 15572.8
1.27789 | 15.3002 | 15300.2
1.29413 | 15.0157 | 15015.7
1.3101 | 14.7334 | 14733.4
1.32585 | 14.4538 | 14453.8
1.34217 | 14.1634 | 14163.4
1.35817 | 13.8783 | 13878.3
1.37378 | 13.5987 | 13598.7
1.39013 | 13.3065 | 13306.5
1.40618 | 13.021 | 13021
1.42196 | 12.7429 | 12742.9
1.43801 | 12.4608 | 12460.8
1.45421 | 12.1812 | 12181.2
1.47016 | 11.9125 | 11912.5
1.48571 | 11.6553 | 11655.3
1.50205 | 11.3935 | 11393.5
1.5183 | 11.1426 | 11142.6
1.53411 | 10.905 | 10905
1.54979 | 10.68 | 10680
1.56593 | 10.4554 | 10455.4
1.58227 | 10.2392 | 10239.2
1.59826 | 10.0359 | 10035.9