## Sheet1
displacement,mm | force,kN | force,N
0 | 0.00877679 | 8.77679
0.0159997 | 1.73086 | 1730.86
0.0320044 | 3.05742 | 3057.42
0.0479975 | 3.14351 | 3143.51
0.0639906 | 3.20471 | 3204.71
0.0799837 | 3.29637 | 3296.37
0.0959768 | 3.41454 | 3414.54
0.111966 | 3.51387 | 3513.87
0.127959 | 3.58581 | 3585.81
0.143952 | 3.64887 | 3648.87
0.159953 | 3.72503 | 3725.03
0.175985 | 3.80427 | 3804.27
0.192016 | 3.86454 | 3864.54
0.208048 | 3.91869 | 3918.69
0.224079 | 3.9787 | 3978.7
0.240111 | 4.04478 | 4044.78
0.256139 | 4.1034 | 4103.4
0.27217 | 4.15494 | 4154.94
0.288202 | 4.20486 | 4204.86
0.304234 | 4.25569 | 4255.69
0.320265 | 4.30585 | 4305.85
0.336296 | 4.35522 | 4355.22
0.352328 | 4.40143 | 4401.43
0.368356 | 4.44594 | 4445.94
0.384387 | 4.48807 | 4488.07
0.400419 | 4.52988 | 4529.88
0.416451 | 4.56971 | 4569.71
0.432482 | 4.60839 | 4608.39
0.448513 | 4.64539 | 4645.39
0.464545 | 4.68187 | 4681.87
0.480577 | 4.71724 | 4717.24
0.496605 | 4.75244 | 4752.44
0.512636 | 4.7874 | 4787.4
0.528668 | 4.82129 | 4821.29
0.544699 | 4.85524 | 4855.24
0.56073 | 4.88847 | 4888.47
0.576763 | 4.9212 | 4921.2
0.592794 | 4.95386 | 4953.86
0.608826 | 4.98573 | 4985.73
0.624854 | 5.01752 | 5017.52
0.640743 | 5.0486 | 5048.6
0.656616 | 5.0792 | 5079.2
0.672494 | 5.10971 | 5109.71
0.688372 | 5.13964 | 5139.64
0.70425 | 5.16948 | 5169.48
0.720127 | 5.1989 | 5198.9
0.736001 | 5.22801 | 5228.01
0.751879 | 5.25696 | 5256.96
0.767757 | 5.28549 | 5285.49
0.783634 | 5.31389 | 5313.89
0.799508 | 5.34193 | 5341.93
0.815387 | 5.36978 | 5369.78
0.831265 | 5.39733 | 5397.33
0.847142 | 5.42465 | 5424.65
0.863019 | 5.45177 | 5451.77
0.878894 | 5.47859 | 5478.59
0.894772 | 5.50523 | 5505.23
0.910649 | 5.53162 | 5531.62
0.926528 | 5.55781 | 5557.81
0.942402 | 5.58376 | 5583.76
0.958279 | 5.6095 | 5609.5
0.974162 | 5.63506 | 5635.06
0.990162 | 5.66038 | 5660.38
1.00616 | 5.68554 | 5685.54
1.02216 | 5.71046 | 5710.46
1.03816 | 5.73523 | 5735.23
1.05416 | 5.75979 | 5759.79
1.07016 | 5.78414 | 5784.14
1.08616 | 5.80831 | 5808.31
1.10216 | 5.83231 | 5832.31
1.11816 | 5.85614 | 5856.14
1.13416 | 5.87978 | 5879.78
1.15016 | 5.90326 | 5903.26
1.16616 | 5.92654 | 5926.54
1.18216 | 5.94968 | 5949.68
1.19816 | 5.97266 | 5972.66
1.21416 | 5.99545 | 5995.45
1.23016 | 6.01811 | 6018.11
1.24616 | 6.04061 | 6040.61
1.26216 | 6.06292 | 6062.92
1.27816 | 6.08511 | 6085.11
1.29416 | 6.10711 | 6107.11
1.31016 | 6.129 | 6129
1.32616 | 6.1507 | 6150.7
1.34216 | 6.1723 | 6172.3
1.35816 | 6.19373 | 6193.73
1.37416 | 6.21502 | 6215.02
1.39016 | 6.23617 | 6236.17
1.40616 | 6.25717 | 6257.17
1.42216 | 6.27805 | 6278.05
1.43816 | 6.2988 | 6298.8
1.45416 | 6.31941 | 6319.41
1.47016 | 6.33989 | 6339.89
1.48616 | 6.36024 | 6360.24
1.50216 | 6.38046 | 6380.46
1.51816 | 6.40056 | 6400.56
1.53416 | 6.42051 | 6420.51
1.55016 | 6.44038 | 6440.38
1.56616 | 6.46009 | 6460.09
1.58216 | 6.47971 | 6479.71
1.59816 | 6.49917 | 6499.17