## Sheet1
displacement,mm | force,kN | force,N
0 | 0.00877679 | 8.77679
0.0159997 | 1.73086 | 1730.86
0.0320044 | 3.53482 | 3534.82
0.0479975 | 4.91122 | 4911.22
0.0639906 | 5.79922 | 5799.22
0.0799837 | 6.55648 | 6556.48
0.0959768 | 7.21316 | 7213.16
0.111966 | 7.70695 | 7706.95
0.127959 | 8.1763 | 8176.3
0.143952 | 8.62306 | 8623.06
0.159953 | 9.02261 | 9022.61
0.175985 | 9.37948 | 9379.48
0.192016 | 9.70525 | 9705.25
0.208048 | 10.0078 | 10007.8
0.224079 | 10.2863 | 10286.3
0.240111 | 10.5298 | 10529.8
0.256139 | 10.7176 | 10717.6
0.27217 | 10.8765 | 10876.5
0.288202 | 11.0241 | 11024.1
0.304234 | 11.1201 | 11120.1
0.320265 | 11.1845 | 11184.5
0.336296 | 11.2334 | 11233.4
0.352328 | 11.2488 | 11248.8
0.368356 | 11.2522 | 11252.2
0.384387 | 11.246 | 11246
0.400419 | 11.2343 | 11234.3
0.416451 | 11.2193 | 11219.3
0.432482 | 11.2024 | 11202.4
0.448513 | 11.1842 | 11184.2
0.464545 | 11.165 | 11165
0.480577 | 11.1452 | 11145.2
0.496605 | 11.1246 | 11124.6
0.512636 | 11.1036 | 11103.6
0.528668 | 11.0821 | 11082.1
0.544699 | 11.0601 | 11060.1
0.56073 | 11.0377 | 11037.7
0.576763 | 11.0149 | 11014.9
0.592794 | 10.9916 | 10991.6
0.608826 | 10.968 | 10968
0.624854 | 10.9439 | 10943.9
0.640743 | 10.9196 | 10919.6
0.656616 | 10.8949 | 10894.9
0.672494 | 10.8699 | 10869.9
0.688372 | 10.8444 | 10844.4
0.70425 | 10.8185 | 10818.5
0.720127 | 10.7921 | 10792.1
0.736001 | 10.7653 | 10765.3
0.751879 | 10.7381 | 10738.1
0.767757 | 10.7104 | 10710.4
0.783634 | 10.6822 | 10682.2
0.799508 | 10.6536 | 10653.6
0.815387 | 10.6245 | 10624.5
0.831265 | 10.5949 | 10594.9
0.847142 | 10.5648 | 10564.8
0.863019 | 10.5342 | 10534.2
0.878894 | 10.5031 | 10503.1
0.894772 | 10.4714 | 10471.4
0.910649 | 10.4391 | 10439.1
0.926528 | 10.4063 | 10406.3
0.942402 | 10.3729 | 10372.9
0.958279 | 10.3389 | 10338.9
0.974156 | 10.3042 | 10304.2
0.990035 | 10.2689 | 10268.9
1.00602 | 10.2329 | 10232.9
1.02202 | 10.1962 | 10196.2
1.03802 | 10.1589 | 10158.9
1.05402 | 10.1207 | 10120.7
1.07002 | 10.0818 | 10081.8
1.08602 | 10.0421 | 10042.1
1.10202 | 10.0016 | 10001.6
1.11802 | 9.96018 | 9960.18
1.13402 | 9.91791 | 9917.91
1.15002 | 9.87469 | 9874.69
1.16605 | 9.83035 | 9830.35
1.18205 | 9.78479 | 9784.79
1.19804 | 9.73819 | 9738.19
1.21403 | 9.69049 | 9690.49
1.23002 | 9.64168 | 9641.68
1.246 | 9.59167 | 9591.67
1.26197 | 9.54053 | 9540.53
1.27799 | 9.48797 | 9487.97
1.29403 | 9.43406 | 9434.06
1.30996 | 9.37913 | 9379.13
1.32603 | 9.32234 | 9322.34
1.34188 | 9.265 | 9265
1.35804 | 9.20523 | 9205.23
1.37384 | 9.14544 | 9145.44
1.39005 | 9.08281 | 9082.81
1.40594 | 9.02001 | 9020.01
1.42202 | 8.9552 | 8955.2
1.43805 | 8.88935 | 8889.35
1.45388 | 8.82316 | 8823.16
1.47009 | 8.7542 | 8754.2
1.48594 | 8.6857 | 8685.7
1.50197 | 8.61545 | 8615.45
1.51807 | 8.54391 | 8543.91
1.53383 | 8.47314 | 8473.14
1.54999 | 8.39986 | 8399.86
1.5661 | 8.3263 | 8326.3
1.58189 | 8.25382 | 8253.82
1.59797 | 8.17922 | 8179.22