## Sheet1
displacement,mm | force,kN | force,N
0 | 0.00877679 | 8.77679
0.0159997 | 1.73086 | 1730.86
0.0320044 | 3.53482 | 3534.82
0.0479975 | 5.09007 | 5090.07
0.0639906 | 6.56837 | 6568.37
0.0799837 | 8.55908 | 8559.08
0.0959768 | 10.3018 | 10301.8
0.111966 | 11.7228 | 11722.8
0.127959 | 13.586 | 13586
0.143952 | 15.1962 | 15196.2
0.159953 | 16.7309 | 16730.9
0.175985 | 18.723 | 18723
0.192016 | 20.0326 | 20032.6
0.208048 | 20.9028 | 20902.8
0.224079 | 21.2208 | 21220.8
0.240111 | 21.3993 | 21399.3
0.256139 | 21.5764 | 21576.4
0.27217 | 21.7273 | 21727.3
0.288202 | 21.8653 | 21865.3
0.304234 | 22.0351 | 22035.1
0.320265 | 22.171 | 22171
0.336296 | 22.2948 | 22294.8
0.352328 | 22.4155 | 22415.5
0.368356 | 22.5137 | 22513.7
0.384387 | 22.6368 | 22636.8
0.400419 | 22.7553 | 22755.3
0.416451 | 22.8403 | 22840.3
0.432482 | 22.9487 | 22948.7
0.448513 | 23.0407 | 23040.7
0.464545 | 23.1295 | 23129.5
0.480577 | 23.2256 | 23225.6
0.496605 | 23.311 | 23311
0.512636 | 23.395 | 23395
0.528668 | 23.4747 | 23474.7
0.544699 | 23.5485 | 23548.5
0.56073 | 23.6247 | 23624.7
0.576763 | 23.6969 | 23696.9
0.592794 | 23.7638 | 23763.8
0.608826 | 23.8342 | 23834.2
0.624854 | 23.9005 | 23900.5
0.640743 | 23.9636 | 23963.6
0.656616 | 24.0244 | 24024.4
0.672494 | 24.0857 | 24085.7
0.688372 | 24.1425 | 24142.5
0.70425 | 24.1987 | 24198.7
0.720127 | 24.2535 | 24253.5
0.736001 | 24.3056 | 24305.6
0.751879 | 24.3571 | 24357.1
0.767757 | 24.4072 | 24407.2
0.783634 | 24.4553 | 24455.3
0.799508 | 24.5022 | 24502.2
0.815387 | 24.5473 | 24547.3
0.831265 | 24.5909 | 24590.9
0.847142 | 24.6335 | 24633.5
0.863019 | 24.6752 | 24675.2
0.878894 | 24.715 | 24715
0.894772 | 24.7532 | 24753.2
0.910649 | 24.79 | 24790
0.926528 | 24.8259 | 24825.9
0.942402 | 24.8608 | 24860.8
0.958279 | 24.8942 | 24894.2
0.974156 | 24.9262 | 24926.2
0.990035 | 24.957 | 24957
1.006 | 24.9865 | 24986.5
1.022 | 25.015 | 25015
1.038 | 25.0422 | 25042.2
1.054 | 25.0683 | 25068.3
1.07 | 25.0931 | 25093.1
1.086 | 25.1165 | 25116.5
1.102 | 25.1388 | 25138.8
1.118 | 25.1598 | 25159.8
1.134 | 25.1797 | 25179.7
1.15 | 25.1985 | 25198.5
1.166 | 25.2158 | 25215.8
1.182 | 25.2321 | 25232.1
1.198 | 25.2471 | 25247.1
1.214 | 25.2609 | 25260.9
1.23 | 25.2734 | 25273.4
1.246 | 25.2846 | 25284.6
1.262 | 25.2946 | 25294.6
1.278 | 25.3032 | 25303.2
1.294 | 25.3104 | 25310.4
1.31 | 25.3163 | 25316.3
1.326 | 25.3208 | 25320.8
1.342 | 25.3238 | 25323.8
1.358 | 25.3254 | 25325.4
1.374 | 25.3254 | 25325.4
1.39 | 25.3238 | 25323.8
1.406 | 25.3206 | 25320.6
1.422 | 25.3158 | 25315.8
1.438 | 25.3092 | 25309.2
1.454 | 25.3009 | 25300.9
1.47 | 25.2906 | 25290.6
1.486 | 25.2785 | 25278.5
1.502 | 25.2644 | 25264.4
1.518 | 25.2482 | 25248.2
1.534 | 25.2299 | 25229.9
1.55 | 25.2095 | 25209.5
1.56576 | 25.1868 | 25186.8
1.58151 | 25.1618 | 25161.8
1.59726 | 25.1344 | 25134.4