## Sheet1
displacement,mm | force,kN | force,N
0 | 0.00877679 | 8.77679
0.0159997 | 1.73086 | 1730.86
0.0320044 | 3.53482 | 3534.82
0.0479975 | 5.09007 | 5090.07
0.0639906 | 6.47067 | 6470.67
0.0799837 | 8.00652 | 8006.52
0.0959768 | 8.81486 | 8814.86
0.111966 | 9.66104 | 9661.04
0.127959 | 10.3754 | 10375.4
0.143952 | 10.9373 | 10937.3
0.159953 | 11.3063 | 11306.3
0.175985 | 11.5344 | 11534.4
0.192016 | 11.6541 | 11654.1
0.208048 | 11.6983 | 11698.3
0.224079 | 11.7332 | 11733.2
0.240111 | 11.7657 | 11765.7
0.256139 | 11.7917 | 11791.7
0.27217 | 11.8164 | 11816.4
0.288202 | 11.8441 | 11844.1
0.304234 | 11.8661 | 11866.1
0.320265 | 11.8892 | 11889.2
0.336296 | 11.9099 | 11909.9
0.352328 | 11.9319 | 11931.9
0.368356 | 11.9513 | 11951.3
0.384387 | 11.9699 | 11969.9
0.400419 | 11.9891 | 11989.1
0.416451 | 12.0076 | 12007.6
0.432482 | 12.0249 | 12024.9
0.448513 | 12.0416 | 12041.6
0.464545 | 12.0581 | 12058.1
0.480577 | 12.0742 | 12074.2
0.496605 | 12.0896 | 12089.6
0.512636 | 12.1049 | 12104.9
0.528668 | 12.1199 | 12119.9
0.544699 | 12.1344 | 12134.4
0.56073 | 12.1485 | 12148.5
0.576763 | 12.1624 | 12162.4
0.592794 | 12.1761 | 12176.1
0.608826 | 12.1894 | 12189.4
0.624853 | 12.2023 | 12202.3
0.640743 | 12.215 | 12215
0.656616 | 12.2275 | 12227.5
0.672494 | 12.2395 | 12239.5
0.688372 | 12.2514 | 12251.4
0.70425 | 12.263 | 12263
0.720127 | 12.2744 | 12274.4
0.736001 | 12.2857 | 12285.7
0.751879 | 12.2967 | 12296.7
0.767757 | 12.3076 | 12307.6
0.783634 | 12.3182 | 12318.2
0.799508 | 12.3286 | 12328.6
0.815387 | 12.3389 | 12338.9
0.831265 | 12.349 | 12349
0.847142 | 12.359 | 12359
0.863019 | 12.3687 | 12368.7
0.878894 | 12.3782 | 12378.2
0.894772 | 12.3877 | 12387.7
0.910649 | 12.397 | 12397
0.926528 | 12.4061 | 12406.1
0.942402 | 12.415 | 12415
0.958279 | 12.4238 | 12423.8
0.974156 | 12.4326 | 12432.6
0.990035 | 12.4411 | 12441.1
1.00601 | 12.4495 | 12449.5
1.022 | 12.4578 | 12457.8
1.03801 | 12.466 | 12466
1.05401 | 12.474 | 12474
1.07001 | 12.4819 | 12481.9
1.08598 | 12.4897 | 12489.7
1.10174 | 12.4973 | 12497.3
1.11757 | 12.5049 | 12504.9
1.13363 | 12.5124 | 12512.4
1.14969 | 12.5198 | 12519.8
1.16575 | 12.5271 | 12527.1
1.18182 | 12.5343 | 12534.3
1.19788 | 12.5413 | 12541.3
1.21394 | 12.5483 | 12548.3
1.23 | 12.5551 | 12555.1
1.24607 | 12.5618 | 12561.8
1.26195 | 12.5683 | 12568.3
1.27833 | 12.5749 | 12574.9
1.29471 | 12.5814 | 12581.4
1.3111 | 12.5878 | 12587.8
1.32735 | 12.5941 | 12594.1
1.34348 | 12.6003 | 12600.3
1.3596 | 12.6064 | 12606.4
1.37573 | 12.6124 | 12612.4
1.39186 | 12.6182 | 12618.2
1.40799 | 12.624 | 12624
1.42412 | 12.6297 | 12629.7
1.44025 | 12.6352 | 12635.2
1.45637 | 12.6407 | 12640.7
1.4725 | 12.6461 | 12646.1
1.48863 | 12.6514 | 12651.4
1.50476 | 12.6566 | 12656.6
1.52089 | 12.6617 | 12661.7
1.53702 | 12.6668 | 12666.8
1.55314 | 12.6717 | 12671.7
1.56918 | 12.6765 | 12676.5
1.58505 | 12.6813 | 12681.3
1.60093 | 12.686 | 12686