## Sheet1
displacement,mm | force,kN | force,N
0 | 0.00877679 | 8.77679
0.0159997 | 1.73086 | 1730.86
0.0320044 | 3.53482 | 3534.82
0.0479975 | 5.09007 | 5090.07
0.0639906 | 6.56837 | 6568.37
0.0799837 | 8.55908 | 8559.08
0.0959768 | 10.2849 | 10284.9
0.111966 | 11.5903 | 11590.3
0.127959 | 13.1925 | 13192.5
0.143952 | 13.963 | 13963
0.159953 | 14.975 | 14975
0.175985 | 15.4583 | 15458.3
0.192016 | 15.6888 | 15688.8
0.208048 | 15.7863 | 15786.3
0.224079 | 15.8297 | 15829.7
0.240111 | 15.8748 | 15874.8
0.256139 | 15.9067 | 15906.7
0.27217 | 15.9421 | 15942.1
0.288202 | 15.9733 | 15973.3
0.304234 | 16.0019 | 16001.9
0.320265 | 16.0282 | 16028.2
0.336296 | 16.0552 | 16055.2
0.352328 | 16.081 | 16081
0.368355 | 16.1045 | 16104.5
0.384387 | 16.1283 | 16128.3
0.400419 | 16.1494 | 16149.4
0.416451 | 16.1709 | 16170.9
0.432482 | 16.1914 | 16191.4
0.448513 | 16.2104 | 16210.4
0.464545 | 16.2295 | 16229.5
0.480577 | 16.2477 | 16247.7
0.496605 | 16.2651 | 16265.1
0.512636 | 16.2818 | 16281.8
0.528668 | 16.2984 | 16298.4
0.544699 | 16.3143 | 16314.3
0.56073 | 16.3298 | 16329.8
0.576763 | 16.3447 | 16344.7
0.592794 | 16.3591 | 16359.1
0.608826 | 16.373 | 16373
0.624853 | 16.3865 | 16386.5
0.640743 | 16.3995 | 16399.5
0.656616 | 16.4121 | 16412.1
0.672494 | 16.4243 | 16424.3
0.688372 | 16.4363 | 16436.3
0.70425 | 16.4479 | 16447.9
0.720127 | 16.4591 | 16459.1
0.736001 | 16.47 | 16470
0.751879 | 16.4807 | 16480.7
0.767757 | 16.491 | 16491
0.783634 | 16.501 | 16501
0.799508 | 16.5108 | 16510.8
0.815387 | 16.5202 | 16520.2
0.831265 | 16.5293 | 16529.3
0.847142 | 16.5382 | 16538.2
0.863019 | 16.5467 | 16546.7
0.878894 | 16.5551 | 16555.1
0.894772 | 16.5632 | 16563.2
0.910649 | 16.5711 | 16571.1
0.926528 | 16.5788 | 16578.8
0.942402 | 16.5862 | 16586.2
0.958279 | 16.5934 | 16593.4
0.974156 | 16.6003 | 16600.3
0.990035 | 16.607 | 16607
1.006 | 16.6135 | 16613.5
1.022 | 16.6198 | 16619.8
1.038 | 16.6259 | 16625.9
1.054 | 16.6318 | 16631.8
1.07 | 16.6375 | 16637.5
1.086 | 16.643 | 16643
1.102 | 16.6483 | 16648.3
1.118 | 16.6533 | 16653.3
1.13381 | 16.6582 | 16658.2
1.14959 | 16.6629 | 16662.9
1.16566 | 16.6675 | 16667.5
1.18172 | 16.6718 | 16671.8
1.19778 | 16.6761 | 16676.1
1.21384 | 16.6801 | 16680.1
1.22991 | 16.6839 | 16683.9
1.24597 | 16.6876 | 16687.6
1.26176 | 16.691 | 16691
1.27752 | 16.6942 | 16694.2
1.29368 | 16.6973 | 16697.3
1.31006 | 16.7003 | 16700.3
1.32645 | 16.7031 | 16703.1
1.34276 | 16.7058 | 16705.8
1.35888 | 16.7082 | 16708.2
1.37501 | 16.7106 | 16710.6
1.39114 | 16.7127 | 16712.7
1.40727 | 16.7146 | 16714.6
1.4234 | 16.7164 | 16716.4
1.43952 | 16.718 | 16718
1.45565 | 16.7194 | 16719.4
1.47178 | 16.7207 | 16720.7
1.48791 | 16.7218 | 16721.8
1.50404 | 16.7228 | 16722.8
1.52016 | 16.7236 | 16723.6
1.53629 | 16.7243 | 16724.3
1.55242 | 16.7248 | 16724.8
1.56836 | 16.7251 | 16725.1
1.58423 | 16.7253 | 16725.3
1.6001 | 16.7253 | 16725.3