## Sheet1
displacement,mm | force,kN | force,N
0 | 0.00877679 | 8.77679
0.0159998 | 1.29605 | 1296.05
0.0320044 | 1.90186 | 1901.86
0.0479975 | 2.66566 | 2665.66
0.0639906 | 3.27464 | 3274.64
0.0799837 | 3.73775 | 3737.75
0.0959769 | 4.09121 | 4091.21
0.111966 | 4.30634 | 4306.34
0.127959 | 4.38406 | 4384.06
0.143952 | 4.40077 | 4400.77
0.159953 | 4.40648 | 4406.48
0.175985 | 4.41106 | 4411.06
0.192016 | 4.41361 | 4413.61
0.208048 | 4.41609 | 4416.09
0.224079 | 4.41756 | 4417.56
0.240111 | 4.41866 | 4418.66
0.256139 | 4.41939 | 4419.39
0.27217 | 4.4196 | 4419.6
0.288202 | 4.4195 | 4419.5
0.304234 | 4.41908 | 4419.08
0.320265 | 4.41833 | 4418.33
0.336296 | 4.4173 | 4417.3
0.352328 | 4.41601 | 4416.01
0.368356 | 4.41446 | 4414.46
0.384387 | 4.41267 | 4412.67
0.400419 | 4.41066 | 4410.66
0.416451 | 4.40842 | 4408.42
0.432482 | 4.40597 | 4405.97
0.448513 | 4.40331 | 4403.31
0.464545 | 4.40045 | 4400.45
0.480577 | 4.3974 | 4397.4
0.496605 | 4.39416 | 4394.16
0.512636 | 4.39073 | 4390.73
0.528668 | 4.38712 | 4387.12
0.544699 | 4.38333 | 4383.33
0.56073 | 4.37935 | 4379.35
0.576763 | 4.3752 | 4375.2
0.592794 | 4.37087 | 4370.87
0.608826 | 4.36636 | 4366.36
0.624854 | 4.36168 | 4361.68
0.640743 | 4.35685 | 4356.85
0.656616 | 4.35186 | 4351.86
0.672494 | 4.34669 | 4346.69
0.688372 | 4.34135 | 4341.35
0.70425 | 4.33582 | 4335.82
0.720127 | 4.33011 | 4330.11
0.736001 | 4.32422 | 4324.22
0.751879 | 4.31815 | 4318.15
0.767757 | 4.31188 | 4311.88
0.783634 | 4.30543 | 4305.43
0.799508 | 4.29878 | 4298.78
0.815387 | 4.29194 | 4291.94
0.831265 | 4.2849 | 4284.9
0.847142 | 4.27765 | 4277.65
0.863019 | 4.2702 | 4270.2
0.878895 | 4.26253 | 4262.53
0.894772 | 4.25465 | 4254.65
0.910649 | 4.24654 | 4246.54
0.926528 | 4.23821 | 4238.21
0.942402 | 4.22965 | 4229.65
0.958279 | 4.22085 | 4220.85
0.974156 | 4.21181 | 4211.81
0.990035 | 4.20252 | 4202.52
1.006 | 4.19297 | 4192.97
1.022 | 4.18317 | 4183.17
1.038 | 4.17309 | 4173.09
1.054 | 4.16272 | 4162.72
1.07 | 4.15209 | 4152.09
1.086 | 4.14115 | 4141.15
1.102 | 4.1299 | 4129.9
1.118 | 4.11835 | 4118.35
1.134 | 4.10648 | 4106.48
1.15 | 4.09425 | 4094.25
1.166 | 4.0817 | 4081.7
1.182 | 4.06877 | 4068.77
1.198 | 4.05549 | 4055.49
1.214 | 4.0418 | 4041.8
1.23 | 4.02774 | 4027.74
1.246 | 4.01325 | 4013.25
1.26209 | 3.99825 | 3998.25
1.27822 | 3.98264 | 3982.64
1.29411 | 3.9668 | 3966.8
1.31016 | 3.95033 | 3950.33
1.32619 | 3.93337 | 3933.37
1.34204 | 3.91611 | 3916.11
1.35821 | 3.89795 | 3897.95
1.3741 | 3.87956 | 3879.56
1.39018 | 3.86039 | 3860.39
1.4062 | 3.84072 | 3840.72
1.4221 | 3.8206 | 3820.6
1.43822 | 3.79955 | 3799.55
1.45404 | 3.77833 | 3778.33
1.4702 | 3.756 | 3756
1.48615 | 3.73336 | 3733.36
1.50211 | 3.71006 | 3710.06
1.51822 | 3.68594 | 3685.94
1.534 | 3.66172 | 3661.72
1.55022 | 3.63618 | 3636.18
1.56618 | 3.61046 | 3610.46
1.58208 | 3.5843 | 3584.3
1.59827 | 3.55708 | 3557.08