## Sheet1
displacement,mm | force,kN | force,N
0 | 0.00877679 | 8.77679
0.0159997 | 1.73086 | 1730.86
0.0320044 | 3.53482 | 3534.82
0.0479975 | 5.09007 | 5090.07
0.0639906 | 6.56837 | 6568.37
0.0799837 | 8.55908 | 8559.08
0.0959768 | 10.2137 | 10213.7
0.111966 | 11.3289 | 11328.9
0.127959 | 12.1242 | 12124.2
0.143952 | 12.2696 | 12269.6
0.159953 | 12.2714 | 12271.4
0.175985 | 12.2654 | 12265.4
0.192016 | 12.2564 | 12256.4
0.208048 | 12.2227 | 12222.7
0.224079 | 12.1778 | 12177.8
0.240111 | 12.1559 | 12155.9
0.256139 | 12.1362 | 12136.2
0.27217 | 12.0988 | 12098.8
0.288202 | 12.0581 | 12058.1
0.304234 | 12.0342 | 12034.2
0.320265 | 12.0079 | 12007.9
0.336296 | 11.967 | 11967
0.352328 | 11.9278 | 11927.8
0.368356 | 11.9012 | 11901.2
0.384387 | 11.8695 | 11869.5
0.400419 | 11.8264 | 11826.4
0.416451 | 11.7879 | 11787.9
0.432482 | 11.7572 | 11757.2
0.448513 | 11.7204 | 11720.4
0.464545 | 11.6763 | 11676.3
0.480577 | 11.6369 | 11636.9
0.496605 | 11.6023 | 11602.3
0.512636 | 11.5619 | 11561.9
0.528668 | 11.5168 | 11516.8
0.544699 | 11.476 | 11476
0.56073 | 11.4377 | 11437.7
0.576763 | 11.3944 | 11394.4
0.592794 | 11.3475 | 11347.5
0.608826 | 11.304 | 11304
0.624853 | 11.2618 | 11261.8
0.640743 | 11.2153 | 11215.3
0.656616 | 11.1671 | 11167.1
0.672494 | 11.1225 | 11122.5
0.688372 | 11.0754 | 11075.4
0.70425 | 11.0242 | 11024.2
0.720127 | 10.9749 | 10974.9
0.736001 | 10.9262 | 10926.2
0.751879 | 10.8732 | 10873.2
0.767757 | 10.8194 | 10819.4
0.783634 | 10.767 | 10767
0.799508 | 10.712 | 10712
0.815387 | 10.6542 | 10654.2
0.831265 | 10.5969 | 10596.9
0.847142 | 10.5388 | 10538.8
0.863019 | 10.4772 | 10477.2
0.878894 | 10.4143 | 10414.3
0.894898 | 10.3509 | 10350.9
0.9109 | 10.2856 | 10285.6
0.926898 | 10.2173 | 10217.3
0.942887 | 10.1471 | 10147.1
0.958878 | 10.0762 | 10076.2
0.974868 | 10.0038 | 10003.8
0.99086 | 9.92851 | 9928.51
1.00688 | 9.85056 | 9850.56
1.0229 | 9.77087 | 9770.87
1.0389 | 9.68964 | 9689.64
1.05489 | 9.60656 | 9606.56
1.07088 | 9.52118 | 9521.18
1.08686 | 9.43332 | 9433.32
1.10283 | 9.34329 | 9343.29
1.11886 | 9.25098 | 9250.98
1.13488 | 9.15699 | 9156.99
1.15088 | 9.06133 | 9061.33
1.16685 | 8.96405 | 8964.05
1.18285 | 8.86482 | 8864.82
1.19891 | 8.76354 | 8763.54
1.21493 | 8.66101 | 8661.01
1.23083 | 8.55752 | 8557.52
1.24688 | 8.45175 | 8451.75
1.26262 | 8.34704 | 8347.04
1.27879 | 8.23868 | 8238.68
1.29494 | 8.12969 | 8129.69
1.31073 | 8.02224 | 8022.24
1.32666 | 7.91303 | 7913.03
1.34292 | 7.80127 | 7801.27
1.35892 | 7.69143 | 7691.43
1.37447 | 7.58348 | 7583.48
1.39079 | 7.47046 | 7470.46
1.40703 | 7.35842 | 7358.42
1.42282 | 7.24866 | 7248.66
1.43843 | 7.14092 | 7140.92
1.45477 | 7.02813 | 7028.13
1.47099 | 6.9165 | 6916.5
1.48699 | 6.80751 | 6807.51
1.50256 | 6.70113 | 6701.13
1.51854 | 6.59388 | 6593.88
1.53488 | 6.48355 | 6483.55
1.55117 | 6.37613 | 6376.13
1.5669 | 6.27138 | 6271.38
1.58261 | 6.16956 | 6169.56
1.59827 | 6.06748 | 6067.48