## Sheet1
displacement,mm | force,kN | force,N
0 | 0.00877679 | 8.77679
0.0159997 | 1.73086 | 1730.86
0.0320044 | 3.53482 | 3534.82
0.0479975 | 5.09007 | 5090.07
0.0639906 | 6.56837 | 6568.37
0.0799837 | 8.55908 | 8559.08
0.0959768 | 10.3018 | 10301.8
0.111966 | 11.7228 | 11722.8
0.127959 | 13.586 | 13586
0.143952 | 15.1962 | 15196.2
0.159953 | 16.7309 | 16730.9
0.175985 | 18.7497 | 18749.7
0.192016 | 20.1203 | 20120.3
0.208048 | 21.379 | 21379
0.224079 | 22.2457 | 22245.7
0.240111 | 22.7047 | 22704.7
0.256139 | 23.2793 | 23279.3
0.27217 | 23.8333 | 23833.3
0.288202 | 24.2478 | 24247.8
0.304234 | 24.6625 | 24662.5
0.320265 | 25.0022 | 25002.2
0.336296 | 25.3017 | 25301.7
0.352328 | 25.6437 | 25643.7
0.368355 | 25.9524 | 25952.4
0.384387 | 26.2227 | 26222.7
0.400419 | 26.4934 | 26493.4
0.416451 | 26.7566 | 26756.6
0.432482 | 26.962 | 26962
0.448513 | 27.1892 | 27189.2
0.464545 | 27.4059 | 27405.9
0.480577 | 27.5982 | 27598.2
0.496605 | 27.7686 | 27768.6
0.512636 | 27.9301 | 27930.1
0.528668 | 28.0837 | 28083.7
0.544699 | 28.2279 | 28227.9
0.56073 | 28.3619 | 28361.9
0.576763 | 28.4855 | 28485.5
0.592794 | 28.5983 | 28598.3
0.608826 | 28.6958 | 28695.8
0.624854 | 28.7769 | 28776.9
0.640743 | 28.8581 | 28858.1
0.656616 | 28.9341 | 28934.1
0.672494 | 28.992 | 28992
0.688372 | 29.0343 | 29034.3
0.70425 | 29.0788 | 29078.8
0.720127 | 29.1063 | 29106.3
0.736001 | 29.1218 | 29121.8
0.751879 | 29.1316 | 29131.6
0.767757 | 29.128 | 29128
0.783634 | 29.1142 | 29114.2
0.799508 | 29.0898 | 29089.8
0.815387 | 29.0564 | 29056.4
0.831265 | 29.0138 | 29013.8
0.847142 | 28.9642 | 28964.2
0.863019 | 28.9066 | 28906.6
0.878894 | 28.843 | 28843
0.894772 | 28.7735 | 28773.5
0.910649 | 28.6986 | 28698.6
0.926528 | 28.6191 | 28619.1
0.942402 | 28.5352 | 28535.2
0.958279 | 28.4471 | 28447.1
0.974156 | 28.3557 | 28355.7
0.990035 | 28.2611 | 28261.1
1.006 | 28.1631 | 28163.1
1.022 | 28.0623 | 28062.3
1.038 | 27.9583 | 27958.3
1.054 | 27.8516 | 27851.6
1.07 | 27.7419 | 27741.9
1.086 | 27.6292 | 27629.2
1.102 | 27.5133 | 27513.3
1.118 | 27.3939 | 27393.9
1.134 | 27.2708 | 27270.8
1.15 | 27.1438 | 27143.8
1.166 | 27.0128 | 27012.8
1.182 | 26.8772 | 26877.2
1.198 | 26.7373 | 26737.3
1.214 | 26.5925 | 26592.5
1.23 | 26.4431 | 26443.1
1.246 | 26.2886 | 26288.6
1.262 | 26.1289 | 26128.9
1.27795 | 25.9639 | 25963.9
1.29371 | 25.7934 | 25793.4
1.30946 | 25.6174 | 25617.4
1.32521 | 25.4353 | 25435.3
1.34097 | 25.2472 | 25247.2
1.35672 | 25.0528 | 25052.8
1.37248 | 24.8521 | 24852.1
1.38849 | 24.6431 | 24643.1
1.40452 | 24.4266 | 24426.6
1.42046 | 24.2046 | 24204.6
1.43655 | 23.9733 | 23973.3
1.45245 | 23.7375 | 23737.5
1.46855 | 23.4909 | 23490.9
1.4844 | 23.2409 | 23240.9
1.50055 | 22.9784 | 22978.4
1.51637 | 22.7141 | 22714.1
1.53258 | 22.4356 | 22435.6
1.54841 | 22.1557 | 22155.7
1.56455 | 21.8623 | 21862.3
1.58043 | 21.5666 | 21566.6
1.59653 | 21.259 | 21259