## Sheet1
displacement,mm | force,kN | force,N
0 | 0.00877679 | 8.77679
0.0159997 | 1.73086 | 1730.86
0.0320044 | 3.53482 | 3534.82
0.0479975 | 5.054 | 5054
0.0639906 | 5.48746 | 5487.46
0.0799837 | 5.7006 | 5700.6
0.0959768 | 5.78946 | 5789.46
0.111966 | 5.83018 | 5830.18
0.127959 | 5.89984 | 5899.84
0.143952 | 5.96118 | 5961.18
0.159953 | 6.02169 | 6021.69
0.175985 | 6.07363 | 6073.63
0.192016 | 6.12219 | 6122.19
0.208048 | 6.1679 | 6167.9
0.224079 | 6.20805 | 6208.05
0.240111 | 6.24613 | 6246.13
0.256139 | 6.27898 | 6278.98
0.27217 | 6.3103 | 6310.3
0.288202 | 6.34107 | 6341.07
0.304234 | 6.3698 | 6369.8
0.320265 | 6.39455 | 6394.55
0.336296 | 6.41933 | 6419.33
0.352328 | 6.44271 | 6442.71
0.368356 | 6.4637 | 6463.7
0.384387 | 6.48233 | 6482.33
0.400419 | 6.50093 | 6500.93
0.416451 | 6.51761 | 6517.61
0.432482 | 6.53306 | 6533.06
0.448513 | 6.54653 | 6546.53
0.464545 | 6.55934 | 6559.34
0.480577 | 6.57126 | 6571.26
0.496605 | 6.58182 | 6581.82
0.512636 | 6.59101 | 6591.01
0.528668 | 6.59915 | 6599.15
0.544699 | 6.60654 | 6606.54
0.56073 | 6.61277 | 6612.77
0.576763 | 6.61795 | 6617.95
0.592794 | 6.62225 | 6622.25
0.608826 | 6.62567 | 6625.67
0.624854 | 6.62812 | 6628.12
0.640743 | 6.62965 | 6629.65
0.656616 | 6.63037 | 6630.37
0.672494 | 6.63025 | 6630.25
0.688372 | 6.62936 | 6629.36
0.70425 | 6.6277 | 6627.7
0.720127 | 6.62531 | 6625.31
0.736001 | 6.62221 | 6622.21
0.751879 | 6.61844 | 6618.44
0.767757 | 6.61402 | 6614.02
0.783634 | 6.60901 | 6609.01
0.799508 | 6.60341 | 6603.41
0.815387 | 6.59725 | 6597.25
0.831265 | 6.59057 | 6590.57
0.847142 | 6.58339 | 6583.39
0.863019 | 6.57573 | 6575.73
0.878894 | 6.56761 | 6567.61
0.894772 | 6.55907 | 6559.07
0.910649 | 6.55013 | 6550.13
0.926528 | 6.54079 | 6540.79
0.942402 | 6.53107 | 6531.07
0.958279 | 6.521 | 6521
0.974156 | 6.51059 | 6510.59
0.990035 | 6.49983 | 6499.83
1.00599 | 6.48877 | 6488.77
1.02199 | 6.47739 | 6477.39
1.03799 | 6.4657 | 6465.7
1.05399 | 6.45373 | 6453.73
1.06999 | 6.44145 | 6441.45
1.08599 | 6.4289 | 6428.9
1.10199 | 6.41606 | 6416.06
1.11799 | 6.40294 | 6402.94
1.13399 | 6.38955 | 6389.55
1.14999 | 6.37588 | 6375.88
1.16599 | 6.36194 | 6361.94
1.18199 | 6.34772 | 6347.72
1.19799 | 6.33322 | 6333.22
1.21399 | 6.31844 | 6318.44
1.22999 | 6.30338 | 6303.38
1.24599 | 6.28802 | 6288.02
1.26199 | 6.27238 | 6272.38
1.27799 | 6.25643 | 6256.43
1.29399 | 6.24018 | 6240.18
1.30999 | 6.22363 | 6223.63
1.32599 | 6.20675 | 6206.75
1.34199 | 6.18955 | 6189.55
1.35799 | 6.17201 | 6172.01
1.37399 | 6.15413 | 6154.13
1.38999 | 6.13589 | 6135.89
1.40599 | 6.11727 | 6117.27
1.42199 | 6.09829 | 6098.29
1.438 | 6.07891 | 6078.91
1.45399 | 6.05912 | 6059.12
1.46999 | 6.03891 | 6038.91
1.48599 | 6.01825 | 6018.25
1.50199 | 5.99715 | 5997.15
1.51799 | 5.97558 | 5975.58
1.53406 | 5.95328 | 5953.28
1.55013 | 5.93043 | 5930.43
1.56597 | 5.90739 | 5907.39
1.58212 | 5.88331 | 5883.31
1.59811 | 5.8589 | 5858.9