## Sheet1
displacement,mm | force,kN | force,N
0 | 0.00877679 | 8.77679
0.0159997 | 1.64401 | 1644.01
0.0320044 | 2.91153 | 2911.53
0.0479975 | 4.1889 | 4188.9
0.0639906 | 5.47508 | 5475.08
0.0799837 | 6.67322 | 6673.22
0.0959768 | 7.86082 | 7860.82
0.111966 | 9.01628 | 9016.28
0.127959 | 10.0984 | 10098.4
0.143952 | 11.1422 | 11142.2
0.159953 | 12.1113 | 12111.3
0.175985 | 13.0062 | 13006.2
0.192016 | 13.7864 | 13786.4
0.208048 | 14.4051 | 14405.1
0.224079 | 14.7507 | 14750.7
0.240111 | 14.878 | 14878
0.256139 | 14.8678 | 14867.8
0.27217 | 14.8374 | 14837.4
0.288202 | 14.8018 | 14801.8
0.304234 | 14.7625 | 14762.5
0.320265 | 14.7215 | 14721.5
0.336296 | 14.6802 | 14680.2
0.352328 | 14.6375 | 14637.5
0.368356 | 14.593 | 14593
0.384387 | 14.5468 | 14546.8
0.400419 | 14.5015 | 14501.5
0.416451 | 14.4549 | 14454.9
0.432482 | 14.4074 | 14407.4
0.448513 | 14.3589 | 14358.9
0.464545 | 14.3104 | 14310.4
0.480577 | 14.2605 | 14260.5
0.496605 | 14.2089 | 14208.9
0.512636 | 14.1563 | 14156.3
0.528668 | 14.1022 | 14102.2
0.544699 | 14.0465 | 14046.5
0.56073 | 13.989 | 13989
0.576763 | 13.9302 | 13930.2
0.592794 | 13.8695 | 13869.5
0.608826 | 13.8068 | 13806.8
0.624854 | 13.7422 | 13742.2
0.640743 | 13.6764 | 13676.4
0.656616 | 13.609 | 13609
0.672494 | 13.5397 | 13539.7
0.688372 | 13.4685 | 13468.5
0.70425 | 13.3954 | 13395.4
0.720127 | 13.3203 | 13320.3
0.736001 | 13.2434 | 13243.4
0.751879 | 13.1645 | 13164.5
0.767757 | 13.0835 | 13083.5
0.783634 | 13.0004 | 13000.4
0.799508 | 12.9153 | 12915.3
0.815387 | 12.8281 | 12828.1
0.831265 | 12.7389 | 12738.9
0.847142 | 12.6476 | 12647.6
0.863019 | 12.5541 | 12554.1
0.878894 | 12.4584 | 12458.4
0.894772 | 12.3605 | 12360.5
0.910649 | 12.2605 | 12260.5
0.926528 | 12.1582 | 12158.2
0.942402 | 12.0538 | 12053.8
0.958279 | 11.9471 | 11947.1
0.974156 | 11.838 | 11838
0.990035 | 11.7267 | 11726.7
1.00593 | 11.6127 | 11612.7
1.02195 | 11.4957 | 11495.7
1.03795 | 11.3763 | 11376.3
1.05392 | 11.2547 | 11254.7
1.06992 | 11.1303 | 11130.3
1.08594 | 11.0033 | 11003.3
1.10194 | 10.8739 | 10873.9
1.11791 | 10.7422 | 10742.2
1.13389 | 10.6079 | 10607.9
1.14992 | 10.4707 | 10470.7
1.16593 | 10.3312 | 10331.2
1.18191 | 10.1895 | 10189.5
1.19786 | 10.0458 | 10045.8
1.21391 | 9.89897 | 9898.97
1.22992 | 9.75035 | 9750.35
1.2459 | 9.60019 | 9600.19
1.26201 | 9.44723 | 9447.23
1.27812 | 9.29295 | 9292.95
1.29395 | 9.1403 | 9140.3
1.31004 | 8.98355 | 8983.55
1.32611 | 8.82638 | 8826.38
1.3419 | 8.67178 | 8671.78
1.358 | 8.51473 | 8514.73
1.37418 | 8.35807 | 8358.07
1.39 | 8.20546 | 8205.46
1.40585 | 8.05436 | 8054.36
1.42214 | 7.90139 | 7901.39
1.43814 | 7.75338 | 7753.38
1.45381 | 7.61033 | 7610.33
1.46999 | 7.46625 | 7466.25
1.4862 | 7.32486 | 7324.86
1.50208 | 7.18931 | 7189.31
1.51782 | 7.05945 | 7059.45
1.53395 | 6.92919 | 6929.19
1.55019 | 6.8026 | 6802.6
1.56619 | 6.68219 | 6682.19
1.58187 | 6.56777 | 6567.77
1.59777 | 6.45689 | 6456.89