## Sheet1
displacement,mm | force,kN | force,N
0 | 0.00877679 | 8.77679
0.0159997 | 1.73086 | 1730.86
0.0320044 | 3.53482 | 3534.82
0.0479975 | 5.09007 | 5090.07
0.0639906 | 6.56837 | 6568.37
0.0799837 | 8.55908 | 8559.08
0.0959768 | 10.3018 | 10301.8
0.111966 | 11.7228 | 11722.8
0.127959 | 13.586 | 13586
0.143952 | 15.1962 | 15196.2
0.159953 | 16.7309 | 16730.9
0.175985 | 18.7692 | 18769.2
0.192016 | 20.2869 | 20286.9
0.208048 | 21.6621 | 21662.1
0.224079 | 23.6198 | 23619.8
0.240111 | 25.0577 | 25057.7
0.256139 | 26.3818 | 26381.8
0.27217 | 27.7321 | 27732.1
0.288202 | 28.4985 | 28498.5
0.304234 | 29.672 | 29672
0.320265 | 30.309 | 30309
0.336296 | 31.0751 | 31075.1
0.352328 | 31.7054 | 31705.4
0.368355 | 32.1057 | 32105.7
0.384387 | 32.3486 | 32348.6
0.400419 | 32.4636 | 32463.6
0.416451 | 32.4769 | 32476.9
0.432482 | 32.4417 | 32441.7
0.448513 | 32.3774 | 32377.4
0.464545 | 32.3052 | 32305.2
0.480577 | 32.2302 | 32230.2
0.496605 | 32.1449 | 32144.9
0.512636 | 32.0559 | 32055.9
0.528668 | 31.9699 | 31969.9
0.544699 | 31.8782 | 31878.2
0.56073 | 31.7816 | 31781.6
0.576763 | 31.6871 | 31687.1
0.592794 | 31.5879 | 31587.9
0.608826 | 31.4826 | 31482.6
0.624854 | 31.3772 | 31377.2
0.640743 | 31.2667 | 31266.7
0.656616 | 31.1512 | 31151.2
0.672494 | 31.0336 | 31033.6
0.688372 | 30.91 | 30910
0.70425 | 30.7821 | 30782.1
0.720127 | 30.6491 | 30649.1
0.736001 | 30.5133 | 30513.3
0.751879 | 30.3705 | 30370.5
0.767757 | 30.2244 | 30224.4
0.783634 | 30.0727 | 30072.7
0.799508 | 29.9168 | 29916.8
0.815387 | 29.7541 | 29754.1
0.831265 | 29.5874 | 29587.4
0.847142 | 29.4145 | 29414.5
0.863019 | 29.2368 | 29236.8
0.878894 | 29.0531 | 29053.1
0.894772 | 28.8639 | 28863.9
0.910649 | 28.6689 | 28668.9
0.926528 | 28.4675 | 28467.5
0.942402 | 28.2608 | 28260.8
0.958279 | 28.0472 | 28047.2
0.974156 | 27.8282 | 27828.2
0.990035 | 27.6021 | 27602.1
1.00582 | 27.3704 | 27370.4
1.02157 | 27.1315 | 27131.5
1.03732 | 26.8864 | 26886.4
1.05308 | 26.6338 | 26633.8
1.06883 | 26.3749 | 26374.9
1.08458 | 26.1082 | 26108.2
1.10034 | 25.8347 | 25834.7
1.11617 | 23.7205 | 23720.5
1.13209 | 24.6699 | 24669.9
1.14813 | 24.9939 | 24993.9
1.16415 | 25.0159 | 25015.9
1.18024 | 24.072 | 24072
1.19621 | 24.079 | 24079
1.21208 | 23.6586 | 23658.6
1.22791 | 23.235 | 23235
1.24383 | 23.1954 | 23195.4
1.26013 | 22.818 | 22818
1.27648 | 22.1036 | 22103.6
1.29271 | 22.1038 | 22103.8
1.30871 | 21.4986 | 21498.6
1.32471 | 21.0082 | 21008.2
1.34071 | 20.788 | 20788
1.35671 | 20.3079 | 20307.9
1.37271 | 19.6837 | 19683.7
1.38871 | 19.7565 | 19756.5
1.40471 | 18.8403 | 18840.3
1.42039 | 18.8671 | 18867.1
1.43666 | 18.1367 | 18136.7
1.45258 | 17.6414 | 17641.4
1.46872 | 17.4508 | 17450.8
1.48493 | 16.9502 | 16950.2
1.50115 | 16.248 | 16248
1.51693 | 16.2715 | 16271.5
1.53229 | 15.4548 | 15454.8
1.54784 | 15.5194 | 15519.4
1.56412 | 14.9127 | 14912.7
1.58012 | 14.5475 | 14547.5
1.59612 | 14.3619 | 14361.9