## Sheet1
displacement,mm | force,kN | force,N
0 | 0.00877679 | 8.77679
0.0159997 | 1.5563 | 1556.3
0.0320044 | 2.5105 | 2510.5
0.0479975 | 3.60253 | 3602.53
0.0639906 | 4.62633 | 4626.33
0.0799837 | 5.59997 | 5599.97
0.0959768 | 6.57248 | 6572.48
0.111966 | 7.51747 | 7517.47
0.127959 | 8.45998 | 8459.98
0.143952 | 9.35834 | 9358.34
0.159953 | 10.1485 | 10148.5
0.175985 | 10.9586 | 10958.6
0.192016 | 11.711 | 11711
0.208048 | 12.3802 | 12380.2
0.224079 | 13.0713 | 13071.3
0.240111 | 13.622 | 13622
0.256139 | 14.1683 | 14168.3
0.27217 | 14.6415 | 14641.5
0.288202 | 14.996 | 14996
0.304234 | 15.3127 | 15312.7
0.320265 | 15.5432 | 15543.2
0.336296 | 15.6574 | 15657.4
0.352328 | 15.6784 | 15678.4
0.368356 | 15.6666 | 15666.6
0.384387 | 15.6314 | 15631.4
0.400419 | 15.5921 | 15592.1
0.416451 | 15.5489 | 15548.9
0.432482 | 15.5027 | 15502.7
0.448513 | 15.4553 | 15455.3
0.464545 | 15.4076 | 15407.6
0.480577 | 15.3585 | 15358.5
0.496605 | 15.3077 | 15307.7
0.512636 | 15.2568 | 15256.8
0.528668 | 15.2047 | 15204.7
0.544699 | 15.1513 | 15151.3
0.56073 | 15.0969 | 15096.9
0.576763 | 15.0419 | 15041.9
0.592794 | 14.985 | 14985
0.608826 | 14.9265 | 14926.5
0.624854 | 14.8663 | 14866.3
0.640743 | 14.8045 | 14804.5
0.656616 | 14.7409 | 14740.9
0.672494 | 14.6752 | 14675.2
0.688372 | 14.6076 | 14607.6
0.70425 | 14.5378 | 14537.8
0.720127 | 14.4661 | 14466.1
0.736001 | 14.3922 | 14392.2
0.75188 | 14.3163 | 14316.3
0.767757 | 14.2381 | 14238.1
0.783634 | 14.1579 | 14157.9
0.799508 | 14.0755 | 14075.5
0.815387 | 13.9909 | 13990.9
0.831265 | 13.9041 | 13904.1
0.847142 | 13.815 | 13815
0.863021 | 13.7237 | 13723.7
0.878895 | 13.6302 | 13630.2
0.894772 | 13.5343 | 13534.3
0.910649 | 13.4361 | 13436.1
0.926528 | 13.3356 | 13335.6
0.942402 | 13.2328 | 13232.8
0.958279 | 13.1276 | 13127.6
0.974156 | 13.0201 | 13020.1
0.990035 | 12.9102 | 12910.2
1.00582 | 12.7978 | 12797.8
1.02157 | 12.683 | 12683
1.03732 | 12.5658 | 12565.8
1.05308 | 12.4461 | 12446.1
1.06883 | 12.3239 | 12323.9
1.08466 | 12.1989 | 12198.9
1.10065 | 12.0706 | 12070.6
1.11662 | 11.9399 | 11939.9
1.13263 | 11.8061 | 11806.1
1.14865 | 11.6695 | 11669.5
1.16465 | 11.5305 | 11530.5
1.18064 | 11.3887 | 11388.7
1.1966 | 11.2445 | 11244.5
1.21264 | 11.0968 | 11096.8
1.22865 | 10.9465 | 10946.5
1.24464 | 10.7939 | 10793.9
1.26083 | 10.6368 | 10636.8
1.27683 | 10.4789 | 10478.9
1.29267 | 10.3202 | 10320.2
1.30887 | 10.1559 | 10155.9
1.32477 | 9.99259 | 9992.59
1.34077 | 9.82687 | 9826.87
1.35692 | 9.65816 | 9658.16
1.37275 | 9.49133 | 9491.33
1.38879 | 9.32116 | 9321.16
1.40489 | 9.14991 | 9149.91
1.42071 | 8.98193 | 8981.93
1.43676 | 8.8126 | 8812.6
1.45295 | 8.64329 | 8643.29
1.46879 | 8.47862 | 8478.62
1.4846 | 8.31658 | 8316.58
1.50092 | 8.1522 | 8152.2
1.51692 | 7.99355 | 7993.55
1.53262 | 7.84062 | 7840.62
1.54876 | 7.68743 | 7687.43
1.56497 | 7.5371 | 7537.1
1.58087 | 7.39337 | 7393.37
1.59662 | 7.25616 | 7256.16