## Sheet1
displacement,mm | force,kN | force,N
0 | 0.00877679 | 8.77679
0.0159997 | 1.73086 | 1730.86
0.0320044 | 3.53482 | 3534.82
0.0479975 | 5.09007 | 5090.07
0.0639906 | 6.32309 | 6323.09
0.0799837 | 7.27325 | 7273.25
0.0959768 | 7.63371 | 7633.71
0.111966 | 7.81584 | 7815.84
0.127959 | 7.90882 | 7908.82
0.143952 | 7.92122 | 7921.22
0.159953 | 7.92196 | 7921.96
0.175985 | 7.91577 | 7915.77
0.192016 | 7.90672 | 7906.72
0.208048 | 7.89707 | 7897.07
0.224079 | 7.8857 | 7885.7
0.240111 | 7.87352 | 7873.52
0.256139 | 7.86031 | 7860.31
0.27217 | 7.84581 | 7845.81
0.288202 | 7.83064 | 7830.64
0.304234 | 7.81481 | 7814.81
0.320265 | 7.79821 | 7798.21
0.336296 | 7.78125 | 7781.25
0.352328 | 7.76393 | 7763.93
0.368356 | 7.74596 | 7745.96
0.384387 | 7.72709 | 7727.09
0.400419 | 7.70786 | 7707.86
0.416451 | 7.68784 | 7687.84
0.432482 | 7.66738 | 7667.38
0.448513 | 7.64634 | 7646.34
0.464545 | 7.62471 | 7624.71
0.480577 | 7.60263 | 7602.63
0.496605 | 7.58002 | 7580.02
0.512636 | 7.55681 | 7556.81
0.528668 | 7.53308 | 7533.08
0.544699 | 7.50883 | 7508.83
0.56073 | 7.48402 | 7484.02
0.576763 | 7.45868 | 7458.68
0.592794 | 7.43279 | 7432.79
0.608826 | 7.40635 | 7406.35
0.624854 | 7.37936 | 7379.36
0.640743 | 7.35204 | 7352.04
0.656616 | 7.32419 | 7324.19
0.672494 | 7.29576 | 7295.76
0.688372 | 7.26676 | 7266.76
0.70425 | 7.23715 | 7237.15
0.720127 | 7.20695 | 7206.95
0.736001 | 7.17613 | 7176.13
0.75188 | 7.14468 | 7144.68
0.767757 | 7.11258 | 7112.58
0.783634 | 7.07982 | 7079.82
0.799508 | 7.04637 | 7046.37
0.815387 | 7.01221 | 7012.21
0.831265 | 6.97732 | 6977.32
0.847142 | 6.9417 | 6941.7
0.863021 | 6.90531 | 6905.31
0.878895 | 6.86812 | 6868.12
0.894772 | 6.83011 | 6830.11
0.910751 | 6.79102 | 6791.02
0.926751 | 6.751 | 6751
0.942749 | 6.71007 | 6710.07
0.958755 | 6.66824 | 6668.24
0.974747 | 6.62546 | 6625.46
0.990754 | 6.58177 | 6581.77
1.00675 | 6.53711 | 6537.11
1.02276 | 6.49154 | 6491.54
1.03878 | 6.44502 | 6445.02
1.05476 | 6.39759 | 6397.59
1.07075 | 6.34926 | 6349.26
1.08675 | 6.30007 | 6300.07
1.10275 | 6.25002 | 6250.02
1.11875 | 6.19917 | 6199.17
1.13474 | 6.14757 | 6147.57
1.15074 | 6.09519 | 6095.19
1.16677 | 6.04204 | 6042.04
1.18279 | 5.98835 | 5988.35
1.19879 | 5.93421 | 5934.21
1.21472 | 5.87976 | 5879.76
1.23075 | 5.82458 | 5824.58
1.24677 | 5.7691 | 5769.1
1.26305 | 5.71247 | 5712.47
1.27904 | 5.6567 | 5656.7
1.29472 | 5.60208 | 5602.08
1.3111 | 5.54513 | 5545.13
1.32711 | 5.48926 | 5489.26
1.34281 | 5.43474 | 5434.74
1.35893 | 5.37931 | 5379.31
1.37517 | 5.32357 | 5323.57
1.39104 | 5.26941 | 5269.41
1.40668 | 5.21672 | 5216.72
1.42297 | 5.16207 | 5162.07
1.43917 | 5.10828 | 5108.28
1.45516 | 5.05603 | 5056.03
1.47063 | 5.00554 | 5005.54
1.48702 | 4.95285 | 4952.85
1.50332 | 4.90109 | 4901.09
1.51927 | 4.85089 | 4850.89
1.53498 | 4.80214 | 4802.14
1.5504 | 4.75476 | 4754.76
1.56694 | 4.7044 | 4704.4
1.58337 | 4.65514 | 4655.14
1.59937 | 4.6074 | 4607.4