## Sheet1
displacement,mm | force,kN | force,N
0 | 0.00877679 | 8.77679
0.0159997 | 1.73086 | 1730.86
0.0320044 | 3.53482 | 3534.82
0.0479975 | 5.04937 | 5049.37
0.0639906 | 5.54705 | 5547.05
0.0799837 | 5.7918 | 5791.8
0.0959768 | 5.92582 | 5925.82
0.111966 | 6.02423 | 6024.23
0.127959 | 6.13009 | 6130.09
0.143952 | 6.19747 | 6197.47
0.159953 | 6.24881 | 6248.81
0.175985 | 6.28788 | 6287.88
0.192016 | 6.3205 | 6320.5
0.208048 | 6.35088 | 6350.88
0.224079 | 6.37092 | 6370.92
0.240111 | 6.38367 | 6383.67
0.256139 | 6.39291 | 6392.91
0.27217 | 6.39914 | 6399.14
0.288202 | 6.40148 | 6401.48
0.304234 | 6.40077 | 6400.77
0.320265 | 6.39859 | 6398.59
0.336296 | 6.39441 | 6394.41
0.352328 | 6.38843 | 6388.43
0.368356 | 6.38146 | 6381.46
0.384387 | 6.3737 | 6373.7
0.400419 | 6.36477 | 6364.77
0.416451 | 6.35529 | 6355.29
0.432482 | 6.34502 | 6345.02
0.448513 | 6.33415 | 6334.15
0.464545 | 6.32268 | 6322.68
0.480577 | 6.31069 | 6310.69
0.496605 | 6.29818 | 6298.18
0.512636 | 6.2852 | 6285.2
0.528668 | 6.27176 | 6271.76
0.544699 | 6.25785 | 6257.85
0.56073 | 6.24348 | 6243.48
0.576763 | 6.22868 | 6228.68
0.592794 | 6.21344 | 6213.44
0.608826 | 6.19776 | 6197.76
0.624854 | 6.18165 | 6181.65
0.640743 | 6.16526 | 6165.26
0.656616 | 6.14845 | 6148.45
0.672494 | 6.1312 | 6131.2
0.688372 | 6.11353 | 6113.53
0.70425 | 6.09542 | 6095.42
0.720127 | 6.07686 | 6076.86
0.736001 | 6.05787 | 6057.87
0.751879 | 6.03842 | 6038.42
0.767757 | 6.01852 | 6018.52
0.783634 | 5.99813 | 5998.13
0.799508 | 5.97729 | 5977.29
0.815387 | 5.95595 | 5955.95
0.831265 | 5.93413 | 5934.13
0.847142 | 5.91178 | 5911.78
0.863019 | 5.88893 | 5888.93
0.878894 | 5.86554 | 5865.54
0.894772 | 5.84162 | 5841.62
0.910649 | 5.81712 | 5817.12
0.926528 | 5.79205 | 5792.05
0.942402 | 5.76639 | 5766.39
0.958279 | 5.74013 | 5740.13
0.974156 | 5.71322 | 5713.22
0.990035 | 5.68566 | 5685.66
1.00599 | 5.65745 | 5657.45
1.02199 | 5.62853 | 5628.53
1.03799 | 5.5989 | 5598.9
1.05396 | 5.56842 | 5568.42
1.06997 | 5.53707 | 5537.07
1.08598 | 5.50493 | 5504.93
1.10196 | 5.47196 | 5471.96
1.11795 | 5.43818 | 5438.18
1.13395 | 5.40356 | 5403.56
1.14997 | 5.36809 | 5368.09
1.16595 | 5.33177 | 5331.77
1.18193 | 5.29459 | 5294.59
1.19793 | 5.25655 | 5256.55
1.21395 | 5.21763 | 5217.63
1.22998 | 5.17789 | 5177.89
1.24599 | 5.13731 | 5137.31
1.26206 | 5.09576 | 5095.76
1.27781 | 5.05426 | 5054.26
1.29405 | 5.01073 | 5010.73
1.30994 | 4.96746 | 4967.46
1.32598 | 4.92312 | 4923.12
1.34205 | 4.87811 | 4878.11
1.35778 | 4.83357 | 4833.57
1.37408 | 4.78686 | 4786.86
1.39007 | 4.74063 | 4740.63
1.40581 | 4.69462 | 4694.62
1.42208 | 4.64668 | 4646.68
1.43802 | 4.59955 | 4599.55
1.45369 | 4.55307 | 4553.07
1.47012 | 4.50441 | 4504.41
1.48611 | 4.45673 | 4456.73
1.50179 | 4.41003 | 4410.03
1.51794 | 4.36225 | 4362.25
1.53418 | 4.31419 | 4314.19
1.55005 | 4.26724 | 4267.24
1.56572 | 4.22143 | 4221.43
1.58193 | 4.17395 | 4173.95
1.59817 | 4.12674 | 4126.74