## Sheet1
displacement,mm | force,kN | force,N
0 | 0.00877679 | 8.77679
0.0159997 | 1.73086 | 1730.86
0.0320044 | 3.53482 | 3534.82
0.0479975 | 5.09007 | 5090.07
0.0639906 | 6.56837 | 6568.37
0.0799837 | 8.54745 | 8547.45
0.0959768 | 10.0864 | 10086.4
0.111966 | 11.3538 | 11353.8
0.127959 | 12.7505 | 12750.5
0.143952 | 13.8081 | 13808.1
0.159953 | 14.6911 | 14691.1
0.175985 | 15.487 | 15487
0.192016 | 16.1002 | 16100.2
0.208048 | 16.4167 | 16416.7
0.224079 | 16.4284 | 16428.4
0.240111 | 16.4016 | 16401.6
0.256139 | 16.3646 | 16364.6
0.27217 | 16.3214 | 16321.4
0.288202 | 16.2769 | 16276.9
0.304234 | 16.2321 | 16232.1
0.320265 | 16.1871 | 16187.1
0.336296 | 16.1379 | 16137.9
0.352328 | 16.0894 | 16089.4
0.368355 | 16.0397 | 16039.7
0.384387 | 15.9895 | 15989.5
0.400419 | 15.9373 | 15937.3
0.416451 | 15.8859 | 15885.9
0.432482 | 15.8333 | 15833.3
0.448513 | 15.7787 | 15778.7
0.464545 | 15.7236 | 15723.6
0.480577 | 15.6677 | 15667.7
0.496605 | 15.6094 | 15609.4
0.512636 | 15.5492 | 15549.2
0.528668 | 15.4882 | 15488.2
0.544699 | 15.4256 | 15425.6
0.56073 | 15.361 | 15361
0.576763 | 15.2942 | 15294.2
0.592794 | 15.2259 | 15225.9
0.608826 | 15.1555 | 15155.5
0.624853 | 15.0835 | 15083.5
0.640743 | 15.01 | 15010
0.656616 | 14.9347 | 14934.7
0.672494 | 14.8574 | 14857.4
0.688372 | 14.7782 | 14778.2
0.70425 | 14.6968 | 14696.8
0.720127 | 14.6134 | 14613.4
0.736001 | 14.5281 | 14528.1
0.751879 | 14.4405 | 14440.5
0.767757 | 14.3511 | 14351.1
0.783634 | 14.2591 | 14259.1
0.799508 | 14.1652 | 14165.2
0.815387 | 14.069 | 14069
0.831265 | 13.9705 | 13970.5
0.847142 | 13.8699 | 13869.9
0.863019 | 13.7669 | 13766.9
0.878894 | 13.6617 | 13661.7
0.894772 | 13.5541 | 13554.1
0.910649 | 13.4442 | 13444.2
0.926528 | 13.332 | 13332
0.942402 | 13.2173 | 13217.3
0.958279 | 13.1003 | 13100.3
0.974156 | 12.9807 | 12980.7
0.990109 | 12.858 | 12858
1.0061 | 12.7326 | 12732.6
1.02213 | 12.6042 | 12604.2
1.03813 | 12.4734 | 12473.4
1.05412 | 12.3401 | 12340.1
1.07009 | 12.2043 | 12204.3
1.08613 | 12.0651 | 12065.1
1.10214 | 11.9234 | 11923.4
1.11813 | 11.7791 | 11779.1
1.1341 | 11.6325 | 11632.5
1.15013 | 11.4825 | 11482.5
1.16616 | 11.3298 | 11329.8
1.18216 | 11.1748 | 11174.8
1.19812 | 11.0177 | 11017.7
1.21414 | 10.8575 | 10857.5
1.23015 | 10.6952 | 10695.2
1.24612 | 10.5313 | 10531.3
1.26207 | 10.3659 | 10365.9
1.2779 | 10.2004 | 10200.4
1.29414 | 10.0293 | 10029.3
1.31011 | 9.86021 | 9860.21
1.32589 | 9.69244 | 9692.44
1.34214 | 9.51968 | 9519.68
1.35811 | 9.35072 | 9350.72
1.37384 | 9.18551 | 9185.51
1.39012 | 9.01559 | 9015.59
1.40618 | 8.84905 | 8849.05
1.422 | 8.68723 | 8687.23
1.43794 | 8.52681 | 8526.81
1.45417 | 8.36497 | 8364.97
1.47019 | 8.2089 | 8208.9
1.48598 | 8.05873 | 8058.73
1.50187 | 7.91022 | 7910.22
1.51823 | 7.76258 | 7762.58
1.53423 | 7.62196 | 7621.96
1.55001 | 7.48826 | 7488.26
1.56568 | 7.36025 | 7360.25
1.58209 | 7.23091 | 7230.91
1.59834 | 7.10854 | 7108.54