## Sheet1
strain,- | stress,MPa | stress,Pa
0 | 137.5507 | 137550653.2
0.0005 | 138.2953 | 138295299.3
0.001 | 138.896 | 138895998.1
0.0015 | 139.3986 | 139398617.3
0.002 | 139.8343 | 139834291.1
0.0025 | 140.2242 | 140224153.6
0.003 | 140.5826 | 140582552.3
0.0035 | 140.9192 | 140919228.4
0.004 | 141.2408 | 141240796.8
0.0045 | 141.5518 | 141551750.5
0.005 | 141.8551 | 141855142.6
0.0055 | 142.153 | 142153048.5
0.006 | 142.4469 | 142446880.3
0.0065 | 142.7376 | 142737599.8
0.007 | 143.0259 | 143025863.0
0.0075 | 143.3121 | 143312118.4
0.008 | 143.5967 | 143596673.7
0.0085 | 143.8797 | 143879741.0
0.009 | 144.1615 | 144161467.1
0.0095 | 144.442 | 144441954.9
0.01 | 144.7213 | 144721277.4
0.0105 | 144.9995 | 144999486.8
0.011 | 145.2766 | 145276621.8
0.0115 | 145.5527 | 145552711.4
0.012 | 145.8278 | 145827778.2
0.0125 | 146.1018 | 146101840.4
0.013 | 146.3749 | 146374913.1
0.0135 | 146.647 | 146647009.2
0.014 | 146.9181 | 146918140.3
0.0145 | 147.1883 | 147188316.9
0.015 | 147.4575 | 147457548.6
0.0155 | 147.7258 | 147725844.8
0.016 | 147.9932 | 147993214.3
0.0165 | 148.2597 | 148259665.4
0.017 | 148.5252 | 148525206.5
0.0175 | 148.7898 | 148789845.6
0.018 | 149.0536 | 149053590.7
0.0185 | 149.3164 | 149316449.3
0.019 | 149.5784 | 149578429.2
0.0195 | 149.8395 | 149839537.8
0.02 | 150.0998 | 150099782.4
0.0205 | 150.3592 | 150359170.4
0.021 | 150.6177 | 150617708.9
0.0215 | 150.8754 | 150875405.0
0.022 | 151.1323 | 151132265.5
0.0225 | 151.3883 | 151388297.4
0.023 | 151.6435 | 151643507.4
0.0235 | 151.8979 | 151897902.3
0.024 | 152.1515 | 152151488.6
0.0245 | 152.4043 | 152404272.8
0.025 | 152.6563 | 152656261.4
0.0255 | 152.9075 | 152907460.8
0.026 | 153.1579 | 153157877.0
0.0265 | 153.4075 | 153407516.5
0.027 | 153.6564 | 153656385.2
0.0275 | 153.9045 | 153904489.2
0.028 | 154.1518 | 154151834.4
0.0285 | 154.3984 | 154398426.8
0.029 | 154.6443 | 154644272.1
0.0295 | 154.8894 | 154889376.1
0.03 | 155.1337 | 155133744.4
0.0305 | 155.3774 | 155377382.7
0.031 | 155.6203 | 155620296.4
0.0315 | 155.8625 | 155862491.0
0.032 | 156.104 | 156103972.0
0.0325 | 156.3447 | 156344744.5
0.033 | 156.5848 | 156584814.0
0.0335 | 156.8242 | 156824185.7
0.034 | 157.0629 | 157062864.5
0.0345 | 157.3009 | 157300855.7
0.035 | 157.5382 | 157538164.3
0.0355 | 157.7748 | 157774795.2
0.036 | 158.0108 | 158010753.3
0.0365 | 158.246 | 158246043.4
0.037 | 158.4807 | 158480670.5
0.0375 | 158.7146 | 158714639.2
0.038 | 158.948 | 158947954.1
0.0385 | 159.1806 | 159180620.0
0.039 | 159.4126 | 159412641.3
0.0395 | 159.644 | 159644022.7
0.04 | 159.8748 | 159874768.6
0.0405 | 160.1049 | 160104883.4
0.041 | 160.3344 | 160334371.5
0.0415 | 160.5632 | 160563237.2
0.042 | 160.7915 | 160791484.8
0.0425 | 161.0191 | 161019118.6
0.043 | 161.2461 | 161246142.7
0.0435 | 161.4726 | 161472561.3
0.044 | 161.6984 | 161698378.4
0.0445 | 161.9236 | 161923598.1
0.045 | 162.1482 | 162148224.4
0.0455 | 162.3723 | 162372261.3
0.046 | 162.5957 | 162595712.7
0.0465 | 162.8186 | 162818582.5
0.047 | 163.0409 | 163040874.6
0.0475 | 163.2626 | 163262592.6
0.048 | 163.4837 | 163483740.4
0.0485 | 163.7043 | 163704321.7
0.049 | 163.9243 | 163924340.2
0.0495 | 164.1438 | 164143799.5
0.05 | 164.3627 | 164362703.2
0.0505 | 164.5811 | 164581055.0
0.051 | 164.7989 | 164798858.2
0.0515 | 165.0161 | 165016116.4
0.052 | 165.2328 | 165232833.1
0.0525 | 165.449 | 165449011.8
0.053 | 165.6647 | 165664655.6
0.0535 | 165.8798 | 165879768.2
0.054 | 166.0944 | 166094352.7
0.0545 | 166.3084 | 166308412.4
0.055 | 166.522 | 166521950.6
0.0555 | 166.735 | 166734970.6
0.056 | 166.9475 | 166947475.5
0.0565 | 167.1595 | 167159468.4
0.057 | 167.371 | 167370952.5
0.0575 | 167.5819 | 167581931.0
0.058 | 167.7924 | 167792406.8
0.0585 | 168.0024 | 168002383.0
0.059 | 168.2119 | 168211862.6
0.0595 | 168.4208 | 168420848.6
0.06 | 168.6293 | 168629344.0
0.0605 | 168.8374 | 168837351.6
0.061 | 169.0449 | 169044874.4
0.0615 | 169.2519 | 169251915.2
0.062 | 169.4585 | 169458476.8
0.0625 | 169.6646 | 169664562.2
0.063 | 169.8702 | 169870174.0
0.0635 | 170.0753 | 170075315.0
0.064 | 170.28 | 170279988.0
0.0645 | 170.4842 | 170484195.6
0.065 | 170.6879 | 170687940.6
0.0655 | 170.8912 | 170891225.6
0.066 | 171.0941 | 171094053.3
0.0665 | 171.2964 | 171296426.2
0.067 | 171.4983 | 171498347.0
0.0675 | 171.6998 | 171699818.1
0.068 | 171.9008 | 171900842.2
0.0685 | 172.1014 | 172101421.8
0.069 | 172.3016 | 172301559.3
0.0695 | 172.5013 | 172501257.3
0.07 | 172.7005 | 172700518.1
0.0705 | 172.8993 | 172899344.3
0.071 | 173.0977 | 173097738.1
0.0715 | 173.2957 | 173295702.0
0.072 | 173.4932 | 173493238.5
0.0725 | 173.6903 | 173690349.7
0.073 | 173.887 | 173887038.0
0.0735 | 174.0833 | 174083305.8
0.074 | 174.2792 | 174279155.2
0.0745 | 174.4746 | 174474588.7
0.075 | 174.6696 | 174669608.4
0.0755 | 174.8642 | 174864216.5
0.076 | 175.0584 | 175058415.2
0.0765 | 175.2522 | 175252206.8
0.077 | 175.4456 | 175445593.3
0.0775 | 175.6386 | 175638577.0
0.078 | 175.8312 | 175831160.0
0.0785 | 176.0233 | 176023344.4
0.079 | 176.2151 | 176215132.2
0.0795 | 176.4065 | 176406525.6
0.08 | 176.5975 | 176597526.6
0.0805 | 176.7881 | 176788137.3
0.081 | 176.9784 | 176978359.6
0.0815 | 177.1682 | 177168195.6
0.082 | 177.3576 | 177357647.3
0.0825 | 177.5467 | 177546716.7
0.083 | 177.7354 | 177735405.6
0.0835 | 177.9237 | 177923716.2
0.084 | 178.1117 | 178111650.1
0.0845 | 178.2992 | 178299209.5
0.085 | 178.4864 | 178486396.2
0.0855 | 178.6732 | 178673212.0
0.086 | 178.8597 | 178859658.9
0.0865 | 179.0457 | 179045738.6
0.087 | 179.2315 | 179231453.1
0.0875 | 179.4168 | 179416804.1
0.088 | 179.6018 | 179601793.4
0.0885 | 179.7864 | 179786422.9
0.089 | 179.9707 | 179970694.2
0.0895 | 180.1546 | 180154609.3
0.09 | 180.3382 | 180338169.7
0.0905 | 180.5214 | 180521377.4
0.091 | 180.7042 | 180704233.9
0.0915 | 180.8867 | 180886740.9
0.092 | 181.0689 | 181068900.3
0.0925 | 181.2507 | 181250713.6
0.093 | 181.4322 | 181432182.6
0.0935 | 181.6133 | 181613308.8
0.094 | 181.7941 | 181794094.0
0.0945 | 181.9745 | 181974539.7
0.095 | 182.1546 | 182154647.6
0.0955 | 182.3344 | 182334419.3
0.096 | 182.5139 | 182513856.3
0.0965 | 182.693 | 182692960.4
0.097 | 182.8717 | 182871732.9
0.0975 | 183.0502 | 183050175.5
0.098 | 183.2283 | 183228289.8
0.0985 | 183.4061 | 183406077.2
0.099 | 183.5835 | 183583539.3
0.0995 | 183.7607 | 183760677.6
0.1 | 183.9375 | 183937493.6
0.1005 | 184.114 | 184113988.8
0.101 | 184.2902 | 184290164.7
0.1015 | 184.466 | 184466022.7
0.102 | 184.6416 | 184641564.2
0.1025 | 184.8168 | 184816790.8
0.103 | 184.9917 | 184991703.9
0.1035 | 185.1663 | 185166304.9
0.104 | 185.3406 | 185340595.2
0.1045 | 185.5146 | 185514576.1
0.105 | 185.6882 | 185688249.2
0.1055 | 185.8616 | 185861615.8
0.106 | 186.0347 | 186034677.2
0.1065 | 186.2074 | 186207434.9
0.107 | 186.3799 | 186379890.1
0.1075 | 186.552 | 186552044.2
0.108 | 186.7239 | 186723898.6
0.1085 | 186.8955 | 186895454.6
0.109 | 187.0667 | 187066713.5
0.1095 | 187.2377 | 187237676.6
0.11 | 187.4083 | 187408345.2
0.1105 | 187.5787 | 187578720.6
0.111 | 187.7488 | 187748804.0
0.1115 | 187.9186 | 187918596.8
0.112 | 188.0881 | 188088100.2
0.1125 | 188.2573 | 188257315.4
0.113 | 188.4262 | 188426243.7
0.1135 | 188.5949 | 188594886.4
0.114 | 188.7632 | 188763244.6
0.1145 | 188.9313 | 188931319.6
0.115 | 189.0991 | 189099112.6
0.1155 | 189.2666 | 189266624.8
0.116 | 189.4339 | 189433857.3
0.1165 | 189.6008 | 189600811.4
0.117 | 189.7675 | 189767488.3
0.1175 | 189.9339 | 189933889.0
0.118 | 190.1 | 190100014.9
0.1185 | 190.2659 | 190265866.9
0.119 | 190.4314 | 190431446.4
0.1195 | 190.5968 | 190596754.3
0.12 | 190.7618 | 190761791.9
0.1205 | 190.9266 | 190926560.3
0.121 | 191.0911 | 191091060.5
0.1215 | 191.2553 | 191255293.8
0.122 | 191.4193 | 191419261.1
0.1225 | 191.583 | 191582963.6
0.123 | 191.7464 | 191746402.3
0.1235 | 191.9096 | 191909578.4
0.124 | 192.0725 | 192072493.0
0.1245 | 192.2351 | 192235147.0
0.125 | 192.3975 | 192397541.5
0.1255 | 192.5597 | 192559677.7
0.126 | 192.7216 | 192721556.5
0.1265 | 192.8832 | 192883178.9
0.127 | 193.0445 | 193044546.1
0.1275 | 193.2057 | 193205659.0
0.128 | 193.3665 | 193366518.6
0.1285 | 193.5271 | 193527126.0
0.129 | 193.6875 | 193687482.2
0.1295 | 193.8476 | 193847588.1
0.13 | 194.0074 | 194007444.8
0.1305 | 194.1671 | 194167053.2
0.131 | 194.3264 | 194326414.3
0.1315 | 194.4855 | 194485529.1
0.132 | 194.6444 | 194644398.6
0.1325 | 194.803 | 194803023.7
0.133 | 194.9614 | 194961405.4
0.1335 | 195.1195 | 195119544.6
0.134 | 195.2774 | 195277442.2
0.1345 | 195.4351 | 195435099.3
0.135 | 195.5925 | 195592516.7
0.1355 | 195.7497 | 195749695.3
0.136 | 195.9066 | 195906636.2
0.1365 | 196.0633 | 196063340.1
0.137 | 196.2198 | 196219808.0
0.1375 | 196.376 | 196376040.8
0.138 | 196.532 | 196532039.5
0.1385 | 196.6878 | 196687804.8
0.139 | 196.8433 | 196843337.7
0.1395 | 196.9986 | 196998639.0
0.14 | 197.1537 | 197153709.7
0.1405 | 197.3086 | 197308550.6
0.141 | 197.4632 | 197463162.6
0.1415 | 197.6175 | 197617546.5
0.142 | 197.7717 | 197771703.2
0.1425 | 197.9256 | 197925633.5
0.143 | 198.0793 | 198079338.3
0.1435 | 198.2328 | 198232818.4
0.144 | 198.3861 | 198386074.6
0.1445 | 198.5391 | 198539107.9
0.145 | 198.6919 | 198691918.9
0.1455 | 198.8445 | 198844508.6
0.146 | 198.9969 | 198996877.7
0.1465 | 199.149 | 199149027.1
0.147 | 199.301 | 199300957.5
0.1475 | 199.4527 | 199452669.7
0.148 | 199.6042 | 199604164.7
0.1485 | 199.7554 | 199755443.0
0.149 | 199.9065 | 199906505.6
0.1495 | 200.0574 | 200057353.2
0.15 | 200.208 | 200207986.6
0.1505 | 200.3584 | 200358406.6
0.151 | 200.5086 | 200508613.8
0.1515 | 200.6586 | 200658609.2
0.152 | 200.8084 | 200808393.4
0.1525 | 200.958 | 200957967.2
0.153 | 201.1073 | 201107331.4
0.1535 | 201.2565 | 201256486.7
0.154 | 201.4054 | 201405433.8
0.1545 | 201.5542 | 201554173.6
0.155 | 201.7027 | 201702706.6
0.1555 | 201.851 | 201851033.7
0.156 | 201.9992 | 201999155.5
0.1565 | 202.1471 | 202147072.9
0.157 | 202.2948 | 202294786.4
0.1575 | 202.4423 | 202442296.9
0.158 | 202.5896 | 202589605.0
0.1585 | 202.7367 | 202736711.5
0.159 | 202.8836 | 202883617.0
0.1595 | 203.0303 | 203030322.2
0.16 | 203.1768 | 203176827.9
0.1605 | 203.3231 | 203323134.7
0.161 | 203.4692 | 203469243.3
0.1615 | 203.6152 | 203615154.4
0.162 | 203.7609 | 203760868.6
0.1625 | 203.9064 | 203906386.7
0.163 | 204.0517 | 204051709.3
0.1635 | 204.1968 | 204196837.1
0.164 | 204.3418 | 204341770.8
0.1645 | 204.4865 | 204486510.9
0.165 | 204.6311 | 204631058.2
0.1655 | 204.7754 | 204775413.3
0.166 | 204.9196 | 204919576.9
0.1665 | 205.0635 | 205063549.6
0.167 | 205.2073 | 205207332.0
0.1675 | 205.3509 | 205350924.8
0.168 | 205.4943 | 205494328.7
0.1685 | 205.6375 | 205637544.2
0.169 | 205.7806 | 205780571.9
0.1695 | 205.9234 | 205923412.6
0.17 | 206.0661 | 206066066.9
0.1705 | 206.2085 | 206208535.2
0.171 | 206.3508 | 206350818.4
0.1715 | 206.4929 | 206492916.9
0.172 | 206.6348 | 206634831.4
0.1725 | 206.7766 | 206776562.5
0.173 | 206.9181 | 206918110.8
0.1735 | 207.0595 | 207059476.9
0.174 | 207.2007 | 207200661.4
0.1745 | 207.3417 | 207341664.8
0.175 | 207.4825 | 207482487.8
0.1755 | 207.6231 | 207623131.0
0.176 | 207.7636 | 207763594.9
0.1765 | 207.9039 | 207903880.2
0.177 | 208.044 | 208043987.3
0.1775 | 208.1839 | 208183916.9
0.178 | 208.3237 | 208323669.6
0.1785 | 208.4632 | 208463245.9
0.179 | 208.6026 | 208602646.3
0.1795 | 208.7419 | 208741871.5
0.18 | 208.8809 | 208880922.0
0.1805 | 209.0198 | 209019798.4
0.181 | 209.1585 | 209158501.2
0.1815 | 209.297 | 209297030.9
0.182 | 209.4354 | 209435388.2
0.1825 | 209.5736 | 209573573.5
0.183 | 209.7116 | 209711587.4
0.1835 | 209.8494 | 209849430.5
0.184 | 209.9871 | 209987103.2
0.1845 | 210.1246 | 210124606.2
0.185 | 210.2619 | 210261939.9
0.1855 | 210.3991 | 210399104.8
0.186 | 210.5361 | 210536101.6
0.1865 | 210.6729 | 210672930.7
0.187 | 210.8096 | 210809592.7
0.1875 | 210.9461 | 210946088.0
0.188 | 211.0824 | 211082417.2
0.1885 | 211.2186 | 211218580.8
0.189 | 211.3546 | 211354579.3
0.1895 | 211.4904 | 211490413.2
0.19 | 211.6261 | 211626083.1
0.1905 | 211.7616 | 211761589.4
0.191 | 211.8969 | 211896932.6
0.1915 | 212.0321 | 212032113.2
0.192 | 212.1671 | 212167131.7
0.1925 | 212.302 | 212301988.7
0.193 | 212.4367 | 212436684.6
0.1935 | 212.5712 | 212571219.9
0.194 | 212.7056 | 212705595.0
0.1945 | 212.8398 | 212839810.6
0.195 | 212.9739 | 212973866.9
0.1955 | 213.1078 | 213107764.7
0.196 | 213.2415 | 213241504.2
0.1965 | 213.3751 | 213375086.0
0.197 | 213.5085 | 213508510.5
0.1975 | 213.6418 | 213641778.3
0.198 | 213.7749 | 213774889.8
0.1985 | 213.9078 | 213907845.4
0.199 | 214.0406 | 214040645.6
0.1995 | 214.1733 | 214173291.0
0.2 | 214.3058 | 214305781.9
0.2005 | 214.4381 | 214438118.7
0.201 | 214.5703 | 214570302.1
0.2015 | 214.7023 | 214702332.3
0.202 | 214.8342 | 214834209.9
0.2025 | 214.9659 | 214965935.3
0.203 | 215.0975 | 215097509.0
0.2035 | 215.2289 | 215228931.3
0.204 | 215.3602 | 215360202.8
0.2045 | 215.4913 | 215491323.9
0.205 | 215.6223 | 215622295.0
0.2055 | 215.7531 | 215753116.6
0.206 | 215.8838 | 215883789.0
0.2065 | 216.0143 | 216014312.8
0.207 | 216.1447 | 216144688.3
0.2075 | 216.2749 | 216274916.0
0.208 | 216.405 | 216404996.2
0.2085 | 216.5349 | 216534929.6
0.209 | 216.6647 | 216664716.3
0.2095 | 216.7944 | 216794357.0
0.21 | 216.9239 | 216923851.9
0.2105 | 217.0532 | 217053201.5
0.211 | 217.1824 | 217182406.3
0.2115 | 217.3115 | 217311466.6
0.212 | 217.4404 | 217440382.8
0.2125 | 217.5692 | 217569155.4
0.213 | 217.6978 | 217697784.7
0.2135 | 217.8263 | 217826271.2
0.214 | 217.9546 | 217954615.2
0.2145 | 218.0828 | 218082817.3
0.215 | 218.2109 | 218210877.6
0.2155 | 218.3388 | 218338796.8
0.216 | 218.4666 | 218466575.1
0.2165 | 218.5942 | 218594213.0
0.217 | 218.7217 | 218721710.8
0.2175 | 218.8491 | 218849068.9
0.218 | 218.9763 | 218976287.8
0.2185 | 219.1034 | 219103367.8
0.219 | 219.2303 | 219230309.3
0.2195 | 219.3571 | 219357112.6
0.22 | 219.4838 | 219483778.3
0.2205 | 219.6103 | 219610306.5
0.221 | 219.7367 | 219736697.8
0.2215 | 219.863 | 219862952.5
0.222 | 219.9891 | 219989071.0
0.2225 | 220.1151 | 220115053.6
0.223 | 220.2409 | 220240900.8
0.2235 | 220.3666 | 220366612.8
0.224 | 220.4922 | 220492190.1
0.2245 | 220.6176 | 220617633.0
0.225 | 220.7429 | 220742941.9
0.2255 | 220.8681 | 220868117.2
0.226 | 220.9932 | 220993159.1
0.2265 | 221.1181 | 221118068.2
0.227 | 221.2428 | 221242844.7
0.2275 | 221.3675 | 221367489.0
0.228 | 221.492 | 221492001.4
0.2285 | 221.6164 | 221616382.4
0.229 | 221.7406 | 221740632.2
0.2295 | 221.8648 | 221864751.2
0.23 | 221.9887 | 221988739.8
0.2305 | 222.1126 | 222112598.3
0.231 | 222.2363 | 222236327.0
0.2315 | 222.3599 | 222359926.3
0.232 | 222.4834 | 222483396.6
0.2325 | 222.6067 | 222606738.2
0.233 | 222.73 | 222729951.4
0.2335 | 222.853 | 222853036.6
0.234 | 222.976 | 222975994.0
0.2345 | 223.0988 | 223098824.2
0.235 | 223.2215 | 223221527.3
0.2355 | 223.3441 | 223344103.7
0.236 | 223.4666 | 223466553.7
0.2365 | 223.5889 | 223588877.8
0.237 | 223.7111 | 223711076.1
0.2375 | 223.8331 | 223833149.1
0.238 | 223.9551 | 223955097.0
0.2385 | 224.0769 | 224076920.2
0.239 | 224.1986 | 224198619.0
0.2395 | 224.3202 | 224320193.8
0.24 | 224.4416 | 224441644.8
0.2405 | 224.563 | 224562972.4
0.241 | 224.6842 | 224684176.9
0.2415 | 224.8053 | 224805258.6
0.242 | 224.9262 | 224926217.8
0.2425 | 225.0471 | 225047054.9
0.243 | 225.1678 | 225167770.1
0.2435 | 225.2884 | 225288363.8
0.244 | 225.4088 | 225408836.2
0.2445 | 225.5292 | 225529187.8
0.245 | 225.6494 | 225649418.7
0.2455 | 225.7695 | 225769529.4
0.246 | 225.8895 | 225889520.1
0.2465 | 226.0094 | 226009391.1
0.247 | 226.1291 | 226129142.7
0.2475 | 226.2488 | 226248775.2
0.248 | 226.3683 | 226368288.9
0.2485 | 226.4877 | 226487684.2
0.249 | 226.607 | 226606961.3
0.2495 | 226.7261 | 226726120.5
0.25 | 226.8452 | 226845162.1
0.2505 | 226.9641 | 226964086.4
0.251 | 227.0829 | 227082893.8
0.2515 | 227.2016 | 227201584.4
0.252 | 227.3202 | 227320158.6
0.2525 | 227.4386 | 227438616.7
0.253 | 227.557 | 227556959.0
0.2535 | 227.6752 | 227675185.7
0.254 | 227.7933 | 227793297.1
0.2545 | 227.9113 | 227911293.6
0.255 | 228.0292 | 228029175.4
0.2555 | 228.1469 | 228146942.8
0.256 | 228.2646 | 228264596.0
0.2565 | 228.3821 | 228382135.5
0.257 | 228.4996 | 228499561.3
0.2575 | 228.6169 | 228616873.9
0.258 | 228.7341 | 228734073.5
0.2585 | 228.8512 | 228851160.3
0.259 | 228.9681 | 228968134.7
0.2595 | 229.085 | 229084996.9
0.26 | 229.2017 | 229201747.2
0.2605 | 229.3184 | 229318385.8
0.261 | 229.4349 | 229434913.2
0.2615 | 229.5513 | 229551329.4
0.262 | 229.6676 | 229667634.8
0.2625 | 229.7838 | 229783829.6
0.263 | 229.8999 | 229899914.2
0.2635 | 230.0159 | 230015888.7
0.264 | 230.1318 | 230131753.5
0.2645 | 230.2475 | 230247508.8
0.265 | 230.3632 | 230363154.8
0.2655 | 230.4787 | 230478691.9
0.266 | 230.5941 | 230594120.3
0.2665 | 230.7094 | 230709440.2
0.267 | 230.8247 | 230824652.0
0.2675 | 230.9398 | 230939755.8
0.268 | 231.0548 | 231054752.0
0.2685 | 231.1696 | 231169640.7
0.269 | 231.2844 | 231284422.3
0.2695 | 231.3991 | 231399097.0
0.27 | 231.5137 | 231513665.0
0.2705 | 231.6281 | 231628126.6
0.271 | 231.7425 | 231742482.1
0.2715 | 231.8567 | 231856731.7
0.272 | 231.9709 | 231970875.6
0.2725 | 232.0849 | 232084914.1
0.273 | 232.1988 | 232198847.5
0.2735 | 232.3127 | 232312675.9
0.274 | 232.4264 | 232426399.7
0.2745 | 232.54 | 232540019.1
0.275 | 232.6535 | 232653534.3
0.2755 | 232.7669 | 232766945.6
0.276 | 232.8803 | 232880253.2
0.2765 | 232.9935 | 232993457.3
0.277 | 233.1066 | 233106558.3
0.2775 | 233.2196 | 233219556.2
0.278 | 233.3325 | 233332451.5
0.2785 | 233.4452 | 233445244.2
0.279 | 233.5579 | 233557934.7
0.2795 | 233.6705 | 233670523.1
0.28 | 233.783 | 233783009.8
0.2805 | 233.8954 | 233895395.0
0.281 | 234.0077 | 234007678.8
0.2815 | 234.1199 | 234119861.5
0.282 | 234.2319 | 234231943.4
0.2825 | 234.3439 | 234343924.6
0.283 | 234.4558 | 234455805.4
0.2835 | 234.5676 | 234567586.1
0.284 | 234.6793 | 234679266.9
0.2845 | 234.7908 | 234790847.9
0.285 | 234.9023 | 234902329.5
0.2855 | 235.0137 | 235013711.8
0.286 | 235.125 | 235124995.0
0.2865 | 235.2362 | 235236179.5
0.287 | 235.3473 | 235347265.3
0.2875 | 235.4583 | 235458252.8
0.288 | 235.5691 | 235569142.2
0.2885 | 235.6799 | 235679933.6
0.289 | 235.7906 | 235790627.3
0.2895 | 235.9012 | 235901223.5
0.29 | 236.0117 | 236011722.5
0.2905 | 236.1221 | 236122124.5
0.291 | 236.2324 | 236232429.5
0.2915 | 236.3426 | 236342638.0
0.292 | 236.4528 | 236452750.1
0.2925 | 236.5628 | 236562766.0
0.293 | 236.6727 | 236672685.9
0.2935 | 236.7825 | 236782510.1
0.294 | 236.8922 | 236892238.7
0.2945 | 237.0019 | 237001872.0
0.295 | 237.1114 | 237111410.1
0.2955 | 237.2209 | 237220853.4
0.296 | 237.3302 | 237330201.9
0.2965 | 237.4395 | 237439455.9
0.297 | 237.5486 | 237548615.7
0.2975 | 237.6577 | 237657681.3
0.298 | 237.7667 | 237766653.1
0.2985 | 237.8755 | 237875531.2
0.299 | 237.9843 | 237984315.8
0.2995 | 238.093 | 238093007.2
0.3 | 238.2016 | 238201605.5
0.3005 | 238.3101 | 238310111.0
0.301 | 238.4185 | 238418523.8
0.3015 | 238.5268 | 238526844.1
0.302 | 238.6351 | 238635072.2
0.3025 | 238.7432 | 238743208.3
0.303 | 238.8513 | 238851252.5
0.3035 | 238.9592 | 238959205.0
0.304 | 239.0671 | 239067066.1
0.3045 | 239.1748 | 239174835.9
0.305 | 239.2825 | 239282514.6
0.3055 | 239.3901 | 239390102.5
0.306 | 239.4976 | 239497599.7
0.3065 | 239.605 | 239605006.4
0.307 | 239.7123 | 239712322.8
0.3075 | 239.8195 | 239819549.2
0.308 | 239.9267 | 239926685.6
0.3085 | 240.0337 | 240033732.3
0.309 | 240.1407 | 240140689.5
0.3095 | 240.2476 | 240247557.4
0.31 | 240.3543 | 240354336.1
0.3105 | 240.461 | 240461025.9
0.311 | 240.5676 | 240567626.9
0.3115 | 240.6741 | 240674139.4
0.312 | 240.7806 | 240780563.4
0.3125 | 240.8869 | 240886899.3
0.313 | 240.9931 | 240993147.2
0.3135 | 241.0993 | 241099307.2
0.314 | 241.2054 | 241205379.6
0.3145 | 241.3114 | 241311364.5
0.315 | 241.4173 | 241417262.1
0.3155 | 241.5231 | 241523072.6
0.316 | 241.6288 | 241628796.3
0.3165 | 241.7344 | 241734433.2
0.317 | 241.84 | 241839983.5
0.3175 | 241.9454 | 241945447.5
0.318 | 242.0508 | 242050825.3
0.3185 | 242.1561 | 242156117.1
0.319 | 242.2613 | 242261323.0
0.3195 | 242.3664 | 242366443.3
0.32 | 242.4715 | 242471478.1
0.3205 | 242.5764 | 242576427.7
0.321 | 242.6813 | 242681292.0
0.3215 | 242.7861 | 242786071.5
0.322 | 242.8908 | 242890766.2
0.3225 | 242.9954 | 242995376.2
0.323 | 243.0999 | 243099901.9
0.3235 | 243.2043 | 243204343.3
0.324 | 243.3087 | 243308700.6
0.3245 | 243.413 | 243412974.0
0.325 | 243.5172 | 243517163.6
0.3255 | 243.6213 | 243621269.8
0.326 | 243.7253 | 243725292.5
0.3265 | 243.8292 | 243829231.9
0.327 | 243.9331 | 243933088.4
0.3275 | 244.0369 | 244036861.9
0.328 | 244.1406 | 244140552.7
0.3285 | 244.2442 | 244244161.0
0.329 | 244.3477 | 244347686.9
0.3295 | 244.4511 | 244451130.6
0.33 | 244.5545 | 244554492.2
0.3305 | 244.6578 | 244657772.0
0.331 | 244.761 | 244760970.0
0.3315 | 244.8641 | 244864086.4
0.332 | 244.9671 | 244967121.5
0.3325 | 245.0701 | 245070075.3
0.333 | 245.1729 | 245172948.1
0.3335 | 245.2757 | 245275740.0
0.334 | 245.3785 | 245378451.1
0.3345 | 245.4811 | 245481081.7
0.335 | 245.5836 | 245583631.8
0.3355 | 245.6861 | 245686101.7
0.336 | 245.7885 | 245788491.4
0.3365 | 245.8908 | 245890801.3
0.337 | 245.993 | 245993031.3
0.3375 | 246.0952 | 246095181.7
0.338 | 246.1973 | 246197252.7
0.3385 | 246.2992 | 246299244.3
0.339 | 246.4012 | 246401156.8
0.3395 | 246.503 | 246502990.3
0.34 | 246.6047 | 246604745.0
0.3405 | 246.7064 | 246706421.0
0.341 | 246.808 | 246808018.4
0.3415 | 246.9095 | 246909537.5
0.342 | 247.011 | 247010978.3
0.3425 | 247.1123 | 247112341.1
0.343 | 247.2136 | 247213626.0
0.3435 | 247.3148 | 247314833.1
0.344 | 247.416 | 247415962.6
0.3445 | 247.517 | 247517014.6
0.345 | 247.618 | 247617989.3
0.3455 | 247.7189 | 247718886.8
0.346 | 247.8197 | 247819707.4
0.3465 | 247.9205 | 247920451.1
0.347 | 248.0211 | 248021118.1
0.3475 | 248.1217 | 248121708.5
0.348 | 248.2222 | 248222222.5
0.3485 | 248.3227 | 248322660.2
0.349 | 248.423 | 248423021.8
0.3495 | 248.5233 | 248523307.4
0.35 | 248.6235 | 248623517.2
0.3505 | 248.7237 | 248723651.4
0.351 | 248.8237 | 248823710.0
0.3515 | 248.9237 | 248923693.2
0.352 | 249.0236 | 249023601.1
0.3525 | 249.1234 | 249123434.0
0.353 | 249.2232 | 249223191.9
0.3535 | 249.3229 | 249322875.0
0.354 | 249.4225 | 249422483.4
0.3545 | 249.522 | 249522017.2
0.355 | 249.6215 | 249621476.7
0.3555 | 249.7209 | 249720862.0
0.356 | 249.8202 | 249820173.1
0.3565 | 249.9194 | 249919410.3
0.357 | 250.0186 | 250018573.6
0.3575 | 250.1177 | 250117663.3
0.358 | 250.2167 | 250216679.4
0.3585 | 250.3156 | 250315622.1
0.359 | 250.4145 | 250414491.5
0.3595 | 250.5133 | 250513287.8
0.36 | 250.612 | 250612011.1
0.3605 | 250.7107 | 250710661.6
0.361 | 250.8092 | 250809239.3
0.3615 | 250.9077 | 250907744.4
0.362 | 251.0062 | 251006177.1
0.3625 | 251.1045 | 251104537.5
0.363 | 251.2028 | 251202825.7
0.3635 | 251.301 | 251301041.9
0.364 | 251.3992 | 251399186.1
0.3645 | 251.4973 | 251497258.6
0.365 | 251.5953 | 251595259.5
0.3655 | 251.6932 | 251693188.8
0.366 | 251.791 | 251791046.7
0.3665 | 251.8888 | 251888833.4
0.367 | 251.9865 | 251986549.0
0.3675 | 252.0842 | 252084193.7
0.368 | 252.1818 | 252181767.4
0.3685 | 252.2793 | 252279270.5
0.369 | 252.3767 | 252376703.0
0.3695 | 252.4741 | 252474065.0
0.37 | 252.5714 | 252571356.6
0.3705 | 252.6686 | 252668578.1
0.371 | 252.7657 | 252765729.5
0.3715 | 252.8628 | 252862811.0
0.372 | 252.9598 | 252959822.7
0.3725 | 253.0568 | 253056764.6
0.373 | 253.1536 | 253153637.1
0.3735 | 253.2504 | 253250440.0
0.374 | 253.3472 | 253347173.7
0.3745 | 253.4438 | 253443838.2
0.375 | 253.5404 | 253540433.6
0.3755 | 253.637 | 253636960.2
0.376 | 253.7334 | 253733417.9
0.3765 | 253.8298 | 253829806.9
0.377 | 253.9261 | 253926127.4
0.3775 | 254.0224 | 254022379.4
0.378 | 254.1186 | 254118563.2
0.3785 | 254.2147 | 254214678.8
0.379 | 254.3107 | 254310726.3
0.3795 | 254.4067 | 254406705.8
0.38 | 254.5026 | 254502617.6
0.3805 | 254.5985 | 254598461.6
0.381 | 254.6942 | 254694238.1
0.3815 | 254.7899 | 254789947.2
0.382 | 254.8856 | 254885588.9
0.3825 | 254.9812 | 254981163.4
0.383 | 255.0767 | 255076670.8
0.3835 | 255.1721 | 255172111.2
0.384 | 255.2675 | 255267484.8
0.3845 | 255.3628 | 255362791.7
0.385 | 255.458 | 255458031.9
0.3855 | 255.5532 | 255553205.7
0.386 | 255.6483 | 255648313.1
0.3865 | 255.7434 | 255743354.2
0.387 | 255.8383 | 255838329.2
0.3875 | 255.9332 | 255933238.1
0.388 | 256.0281 | 256028081.2
0.3885 | 256.1229 | 256122858.4
0.389 | 256.2176 | 256217570.0
0.3895 | 256.3122 | 256312216.1
0.39 | 256.4068 | 256406796.6
0.3905 | 256.5013 | 256501311.9
0.391 | 256.5958 | 256595761.9
0.3915 | 256.6901 | 256690146.9
0.392 | 256.7845 | 256784466.8
0.3925 | 256.8787 | 256878721.9
0.393 | 256.9729 | 256972912.3
0.3935 | 257.067 | 257067038.0
0.394 | 257.1611 | 257161099.1
0.3945 | 257.2551 | 257255095.9
0.395 | 257.349 | 257349028.3
0.3955 | 257.4429 | 257442896.5
0.396 | 257.5367 | 257536700.7
0.3965 | 257.6304 | 257630440.9
0.397 | 257.7241 | 257724117.2
0.3975 | 257.8177 | 257817729.8
0.398 | 257.9113 | 257911278.7
0.3985 | 258.0048 | 258004764.1
0.399 | 258.0982 | 258098186.1
0.3995 | 258.1915 | 258191544.7
0.4 | 258.2848 | 258284840.2
0.4005 | 258.3781 | 258378072.6
0.401 | 258.4712 | 258471242.0
0.4015 | 258.5643 | 258564348.5
0.402 | 258.6574 | 258657392.2
0.4025 | 258.7504 | 258750373.3
0.403 | 258.8433 | 258843291.8
0.4035 | 258.9361 | 258936147.9
0.404 | 259.0289 | 259028941.7
0.4045 | 259.1217 | 259121673.2
0.405 | 259.2143 | 259214342.6
0.4055 | 259.3069 | 259306949.9
0.406 | 259.3995 | 259399495.4
0.4065 | 259.492 | 259491979.0
0.407 | 259.5844 | 259584401.0
0.4075 | 259.6768 | 259676761.3
0.408 | 259.7691 | 259769060.1
0.4085 | 259.8613 | 259861297.6
0.409 | 259.9535 | 259953473.7
0.4095 | 260.0456 | 260045588.7
0.41 | 260.1376 | 260137642.6
0.4105 | 260.2296 | 260229635.5
0.411 | 260.3216 | 260321567.5
0.4115 | 260.4134 | 260413438.8
0.412 | 260.5052 | 260505249.4
0.4125 | 260.597 | 260596999.4
0.413 | 260.6887 | 260688689.0
0.4135 | 260.7803 | 260780318.2
0.414 | 260.8719 | 260871887.1
0.4145 | 260.9634 | 260963395.9
0.415 | 261.0548 | 261054844.6
0.4155 | 261.1462 | 261146233.3
0.416 | 261.2376 | 261237562.2
0.4165 | 261.3288 | 261328831.3
0.417 | 261.42 | 261420040.7
0.4175 | 261.5112 | 261511190.6
0.418 | 261.6023 | 261602281.0
0.4185 | 261.6933 | 261693312.1
0.419 | 261.7843 | 261784283.8
0.4195 | 261.8752 | 261875196.5
0.42 | 261.966 | 261966050.0
0.4205 | 262.0568 | 262056844.5
0.421 | 262.1476 | 262147580.2
0.4215 | 262.2383 | 262238257.1
0.422 | 262.3289 | 262328875.3
0.4225 | 262.4194 | 262419435.0
0.423 | 262.5099 | 262509936.1
0.4235 | 262.6004 | 262600378.8
0.424 | 262.6908 | 262690763.3
0.4245 | 262.7811 | 262781089.5
0.425 | 262.8714 | 262871357.7
0.4255 | 262.9616 | 262961567.8
0.426 | 263.0517 | 263051720.0
0.4265 | 263.1418 | 263141814.4
0.427 | 263.2319 | 263231851.0
0.4275 | 263.3218 | 263321830.0
0.428 | 263.4118 | 263411751.5
0.4285 | 263.5016 | 263501615.5
0.429 | 263.5914 | 263591422.2
0.4295 | 263.6812 | 263681171.6
0.43 | 263.7709 | 263770863.8
0.4305 | 263.8605 | 263860499.0
0.431 | 263.9501 | 263950077.2
0.4315 | 264.0396 | 264039598.5
0.432 | 264.1291 | 264129062.9
0.4325 | 264.2185 | 264218470.7
0.433 | 264.3078 | 264307821.9
0.4335 | 264.3971 | 264397116.5
0.434 | 264.4864 | 264486354.7
0.4345 | 264.5755 | 264575536.6
0.435 | 264.6647 | 264664662.2
0.4355 | 264.7537 | 264753731.6
0.436 | 264.8427 | 264842745.0
0.4365 | 264.9317 | 264931702.4
0.437 | 265.0206 | 265020603.9
0.4375 | 265.1094 | 265109449.6
0.438 | 265.1982 | 265198239.6
0.4385 | 265.287 | 265286973.9
0.439 | 265.3757 | 265375652.7
0.4395 | 265.4643 | 265464276.1
0.44 | 265.5528 | 265552844.1
0.4405 | 265.6414 | 265641356.8
0.441 | 265.7298 | 265729814.4
0.4415 | 265.8182 | 265818216.8
0.442 | 265.9066 | 265906564.3
0.4425 | 265.9949 | 265994856.8
0.443 | 266.0831 | 266083094.5
0.4435 | 266.1713 | 266171277.4
0.444 | 266.2594 | 266259405.6
0.4445 | 266.3475 | 266347479.3
0.445 | 266.4355 | 266435498.5
0.4455 | 266.5235 | 266523463.3
0.446 | 266.6114 | 266611373.8
0.4465 | 266.6992 | 266699230.0
0.447 | 266.787 | 266787032.1
0.4475 | 266.8748 | 266874780.1
0.448 | 266.9625 | 266962474.2
0.4485 | 267.0501 | 267050114.3
0.449 | 267.1377 | 267137700.6
0.4495 | 267.2252 | 267225233.2
0.45 | 267.3127 | 267312712.2
0.4505 | 267.4001 | 267400137.6
0.451 | 267.4875 | 267487509.5
0.4515 | 267.5748 | 267574828.0
0.452 | 267.6621 | 267662093.3
0.4525 | 267.7493 | 267749305.3
0.453 | 267.8365 | 267836464.1
0.4535 | 267.9236 | 267923569.9
0.454 | 268.0106 | 268010622.7
0.4545 | 268.0976 | 268097622.6
0.455 | 268.1846 | 268184569.7
0.4555 | 268.2715 | 268271464.1
0.456 | 268.3583 | 268358305.8
0.4565 | 268.4451 | 268445094.9
0.457 | 268.5318 | 268531831.5
0.4575 | 268.6185 | 268618515.8
0.458 | 268.7051 | 268705147.6
0.4585 | 268.7917 | 268791727.3
0.459 | 268.8783 | 268878254.8
0.4595 | 268.9647 | 268964730.2
0.46 | 269.0512 | 269051153.5
0.4605 | 269.1375 | 269137525.0
0.461 | 269.2238 | 269223844.6
0.4615 | 269.3101 | 269310112.4
0.462 | 269.3963 | 269396328.5
0.4625 | 269.4825 | 269482493.0
0.463 | 269.5686 | 269568606.0
0.4635 | 269.6547 | 269654667.5
0.464 | 269.7407 | 269740677.7
0.4645 | 269.8266 | 269826636.5
0.465 | 269.9125 | 269912544.1
0.4655 | 269.9984 | 269998400.6
0.466 | 270.0842 | 270084206.0
0.4665 | 270.17 | 270169960.4
0.467 | 270.2557 | 270255663.9
0.4675 | 270.3413 | 270341316.6
0.468 | 270.4269 | 270426918.5
0.4685 | 270.5125 | 270512469.7
0.469 | 270.598 | 270597970.3
0.4695 | 270.6834 | 270683420.4
0.47 | 270.7688 | 270768820.1
0.4705 | 270.8542 | 270854169.3
0.471 | 270.9395 | 270939468.2
0.4715 | 271.0247 | 271024717.0
0.472 | 271.1099 | 271109915.5
0.4725 | 271.1951 | 271195064.0
0.473 | 271.2802 | 271280162.5
0.4735 | 271.3652 | 271365211.0
0.474 | 271.4502 | 271450209.7
0.4745 | 271.5352 | 271535158.6
0.475 | 271.6201 | 271620057.9
0.4755 | 271.7049 | 271704907.4
0.476 | 271.7897 | 271789707.5
0.4765 | 271.8745 | 271874458.0
0.477 | 271.9592 | 271959159.1
0.4775 | 272.0438 | 272043810.9
0.478 | 272.1284 | 272128413.4
0.4785 | 272.213 | 272212966.8
0.479 | 272.2975 | 272297471.0
0.4795 | 272.3819 | 272381926.2
0.48 | 272.4663 | 272466332.4
0.4805 | 272.5507 | 272550689.7
0.481 | 272.635 | 272634998.1
0.4815 | 272.7193 | 272719257.8
0.482 | 272.8035 | 272803468.9
0.4825 | 272.8876 | 272887631.3
0.483 | 272.9717 | 272971745.1
0.4835 | 273.0558 | 273055810.5
0.484 | 273.1398 | 273139827.5
0.4845 | 273.2238 | 273223796.2
0.485 | 273.3077 | 273307716.6
0.4855 | 273.3916 | 273391588.8
0.486 | 273.4754 | 273475412.9
0.4865 | 273.5592 | 273559188.9
0.487 | 273.6429 | 273642917.0
0.4875 | 273.7266 | 273726597.2
0.488 | 273.8102 | 273810229.5
0.4885 | 273.8938 | 273893814.1
0.489 | 273.9774 | 273977350.9
0.4895 | 274.0608 | 274060840.2
0.49 | 274.1443 | 274144281.8
0.4905 | 274.2277 | 274227676.0
0.491 | 274.311 | 274311022.7
0.4915 | 274.3943 | 274394322.1
0.492 | 274.4776 | 274477574.3
0.4925 | 274.5608 | 274560779.2
0.493 | 274.6439 | 274643936.9
0.4935 | 274.727 | 274727047.6
0.494 | 274.8101 | 274810111.2
0.4945 | 274.8931 | 274893127.9
0.495 | 274.9761 | 274976097.7
0.4955 | 275.059 | 275059020.7
0.496 | 275.1419 | 275141897.0
0.4965 | 275.2247 | 275224726.6
0.497 | 275.3075 | 275307509.6
0.4975 | 275.3902 | 275390246.0
0.498 | 275.4729 | 275472936.0
0.4985 | 275.5556 | 275555579.5
0.499 | 275.6382 | 275638176.7
0.4995 | 275.7207 | 275720727.7
0.5 | 275.8032 | 275803232.4
0.501 | 275.9681 | 275968103.4
0.502 | 276.1328 | 276132790.4
0.503 | 276.2973 | 276297293.9
0.504 | 276.4616 | 276461614.3
0.505 | 276.6258 | 276625752.2
0.506 | 276.7897 | 276789708.2
0.507 | 276.9535 | 276953482.6
0.508 | 277.1171 | 277117076.1
0.509 | 277.2805 | 277280489.2
0.51 | 277.4437 | 277443722.3
0.511 | 277.6068 | 277606775.9
0.512 | 277.7697 | 277769650.7
0.513 | 277.9323 | 277932346.9
0.514 | 278.0949 | 278094865.2
0.515 | 278.2572 | 278257206.1
0.516 | 278.4194 | 278419370.0
0.517 | 278.5814 | 278581357.4
0.518 | 278.7432 | 278743168.9
0.519 | 278.9048 | 278904804.8
0.52 | 279.0663 | 279066265.8
0.521 | 279.2276 | 279227552.2
0.522 | 279.3887 | 279388664.5
0.523 | 279.5496 | 279549603.3
0.524 | 279.7104 | 279710369.0
0.525 | 279.871 | 279870962.0
0.526 | 280.0314 | 280031382.9
0.527 | 280.1916 | 280191632.1
0.528 | 280.3517 | 280351710.1
0.529 | 280.5116 | 280511617.4
0.53 | 280.6714 | 280671354.3
0.531 | 280.8309 | 280830921.4
0.532 | 280.9903 | 280990319.2
0.533 | 281.1495 | 281149548.0
0.534 | 281.3086 | 281308608.4
0.535 | 281.4675 | 281467500.7
0.536 | 281.6262 | 281626225.6
0.537 | 281.7848 | 281784783.3
0.538 | 281.9432 | 281943174.3
0.539 | 282.1014 | 282101399.1
0.54 | 282.2595 | 282259458.2
0.541 | 282.4174 | 282417351.9
0.542 | 282.5751 | 282575080.8
0.543 | 282.7326 | 282732645.2
0.544 | 282.89 | 282890045.5
0.545 | 283.0473 | 283047282.3
0.546 | 283.2044 | 283204356.0
0.547 | 283.3613 | 283361266.9
0.548 | 283.518 | 283518015.5
0.549 | 283.6746 | 283674602.3
0.55 | 283.831 | 283831027.6
0.551 | 283.9873 | 283987292.0
0.552 | 284.1434 | 284143395.7
0.553 | 284.2993 | 284299339.2
0.554 | 284.4551 | 284455123.0
0.555 | 284.6107 | 284610747.4
0.556 | 284.7662 | 284766213.0
0.557 | 284.9215 | 284921520.0
0.558 | 285.0767 | 285076668.9
0.559 | 285.2317 | 285231660.1
0.56 | 285.3865 | 285386494.0
0.561 | 285.5412 | 285541171.0
0.562 | 285.6957 | 285695691.6
0.563 | 285.8501 | 285850056.1
0.564 | 286.0043 | 286004264.9
0.565 | 286.1583 | 286158318.4
0.566 | 286.3122 | 286312217.0
0.567 | 286.466 | 286465961.2
0.568 | 286.6196 | 286619551.3
0.569 | 286.773 | 286772987.7
0.57 | 286.9263 | 286926270.8
0.571 | 287.0794 | 287079400.9
0.572 | 287.2324 | 287232378.6
0.573 | 287.3852 | 287385204.1
0.574 | 287.5379 | 287537877.8
0.575 | 287.6904 | 287690400.2
0.576 | 287.8428 | 287842771.6
0.577 | 287.995 | 287994992.3
0.578 | 288.1471 | 288147062.9
0.579 | 288.299 | 288298983.5
0.58 | 288.4508 | 288450754.7
0.581 | 288.6024 | 288602376.8
0.582 | 288.7539 | 288753850.2
0.583 | 288.9052 | 288905175.2
0.584 | 289.0564 | 289056352.1
0.585 | 289.2074 | 289207381.5
0.586 | 289.3583 | 289358263.6
0.587 | 289.509 | 289508998.8
0.588 | 289.6596 | 289659587.5
0.589 | 289.81 | 289810030.0
0.59 | 289.9603 | 289960326.7
0.591 | 290.1105 | 290110478.0
0.592 | 290.2605 | 290260484.1
0.593 | 290.4103 | 290410345.5
0.594 | 290.5601 | 290560062.6
0.595 | 290.7096 | 290709635.6
0.596 | 290.8591 | 290859064.9
0.597 | 291.0084 | 291008351.0
0.598 | 291.1575 | 291157494.0
0.599 | 291.3065 | 291306494.4
0.6 | 291.4554 | 291455352.5
0.601 | 291.6041 | 291604068.7
0.602 | 291.7526 | 291752643.4
0.603 | 291.9011 | 291901076.7
0.604 | 292.0494 | 292049369.2
0.605 | 292.1975 | 292197521.1
0.606 | 292.3455 | 292345532.7
0.607 | 292.4934 | 292493404.5
0.608 | 292.6411 | 292641136.7
0.609 | 292.7887 | 292788729.7
0.61 | 292.9362 | 292936183.9
0.611 | 293.0835 | 293083499.4
0.612 | 293.2307 | 293230676.8
0.613 | 293.3777 | 293377716.2
0.614 | 293.5246 | 293524618.1
0.615 | 293.6714 | 293671382.8
0.616 | 293.818 | 293818010.5
0.617 | 293.9645 | 293964501.7
0.618 | 294.1109 | 294110856.5
0.619 | 294.2571 | 294257075.5
0.62 | 294.4032 | 294403158.8
0.621 | 294.5491 | 294549106.8
0.622 | 294.6949 | 294694919.9
0.623 | 294.8406 | 294840598.3
0.624 | 294.9861 | 294986142.3
0.625 | 295.1316 | 295131552.3
0.626 | 295.2768 | 295276828.6
0.627 | 295.422 | 295421971.5
0.628 | 295.567 | 295566981.3
0.629 | 295.7119 | 295711858.3
0.63 | 295.8566 | 295856602.8
0.631 | 296.0012 | 296001215.2
0.632 | 296.1457 | 296145695.7
0.633 | 296.29 | 296290044.6
0.634 | 296.4343 | 296434262.3
0.635 | 296.5783 | 296578349.0
0.636 | 296.7223 | 296722305.1
0.637 | 296.8661 | 296866130.9
0.638 | 297.0098 | 297009826.6
0.639 | 297.1534 | 297153392.6
0.64 | 297.2968 | 297296829.1
0.641 | 297.4401 | 297440136.5
0.642 | 297.5833 | 297583315.0
0.643 | 297.7264 | 297726365.0
0.644 | 297.8693 | 297869286.7
0.645 | 298.0121 | 298012080.4
0.646 | 298.1547 | 298154746.4
0.647 | 298.2973 | 298297285.1
0.648 | 298.4397 | 298439696.6
0.649 | 298.582 | 298581981.3
0.65 | 298.7241 | 298724139.5
0.651 | 298.8662 | 298866171.5
0.652 | 299.0081 | 299008077.5
0.653 | 299.1499 | 299149857.8
0.654 | 299.2915 | 299291512.7
0.655 | 299.433 | 299433042.6
0.656 | 299.5744 | 299574447.6
0.657 | 299.7157 | 299715728.0
0.658 | 299.8569 | 299856884.2
0.659 | 299.9979 | 299997916.4
0.66 | 300.1388 | 300138824.9
0.661 | 300.2796 | 300279609.9
0.662 | 300.4203 | 300420271.8
0.663 | 300.5608 | 300560810.8
0.664 | 300.7012 | 300701227.2
0.665 | 300.8415 | 300841521.2
0.666 | 300.9817 | 300981693.2
0.667 | 301.1217 | 301121743.4
0.668 | 301.2617 | 301261672.0
0.669 | 301.4015 | 301401479.4
0.67 | 301.5412 | 301541165.7
0.671 | 301.6807 | 301680731.4
0.672 | 301.8202 | 301820176.5
0.673 | 301.9595 | 301959501.5
0.674 | 302.0987 | 302098706.5
0.675 | 302.2378 | 302237791.9
0.676 | 302.3768 | 302376757.8
0.677 | 302.5156 | 302515604.6
0.678 | 302.6543 | 302654332.5
0.679 | 302.7929 | 302792941.7
0.68 | 302.9314 | 302931432.6
0.681 | 303.0698 | 303069805.4
0.682 | 303.2081 | 303208060.3
0.683 | 303.3462 | 303346197.5
0.684 | 303.4842 | 303484217.5
0.685 | 303.6221 | 303622120.3
0.686 | 303.7599 | 303759906.3
0.687 | 303.8976 | 303897575.7
0.688 | 304.0351 | 304035128.7
0.689 | 304.1726 | 304172565.6
0.69 | 304.3099 | 304309886.7
0.691 | 304.4471 | 304447092.2
0.692 | 304.5842 | 304584182.4
0.693 | 304.7212 | 304721157.4
0.694 | 304.858 | 304858017.6
0.695 | 304.9948 | 304994763.2
0.696 | 305.1314 | 305131394.4
0.697 | 305.2679 | 305267911.4
0.698 | 305.4043 | 305404314.6
0.699 | 305.5406 | 305540604.2
0.7 | 305.6768 | 305676780.3
0.701 | 305.8128 | 305812843.3
0.702 | 305.9488 | 305948793.4
0.703 | 306.0846 | 306084630.7
0.704 | 306.2204 | 306220355.7
0.705 | 306.356 | 306355968.4
0.706 | 306.4915 | 306491469.1
0.707 | 306.6269 | 306626858.1
0.708 | 306.7621 | 306762135.6
0.709 | 306.8973 | 306897301.9
0.71 | 307.0324 | 307032357.1
0.711 | 307.1673 | 307167301.4
0.712 | 307.3021 | 307302135.2
0.713 | 307.4369 | 307436858.7
0.714 | 307.5715 | 307571472.0
0.715 | 307.706 | 307705975.5
0.716 | 307.8404 | 307840369.3
0.717 | 307.9747 | 307974653.7
0.718 | 308.1088 | 308108828.8
0.719 | 308.2429 | 308242895.0
0.72 | 308.3769 | 308376852.5
0.721 | 308.5107 | 308510701.4
0.722 | 308.6444 | 308644442.0
0.723 | 308.7781 | 308778074.5
0.724 | 308.9116 | 308911599.1
0.725 | 309.045 | 309045016.1
0.726 | 309.1783 | 309178325.7
0.727 | 309.3115 | 309311528.1
0.728 | 309.4446 | 309444623.5
0.729 | 309.5776 | 309577612.2
0.73 | 309.7105 | 309710494.3
0.731 | 309.8433 | 309843270.1
0.732 | 309.9759 | 309975939.7
0.733 | 310.1085 | 310108503.5
0.734 | 310.241 | 310240961.6
0.735 | 310.3733 | 310373314.2
0.736 | 310.5056 | 310505561.6
0.737 | 310.6377 | 310637704.0
0.738 | 310.7697 | 310769741.5
0.739 | 310.9017 | 310901674.4
0.74 | 311.0335 | 311033502.9
0.741 | 311.1652 | 311165227.2
0.742 | 311.2968 | 311296847.5
0.743 | 311.4284 | 311428364.0
0.744 | 311.5598 | 311559777.0
0.745 | 311.6911 | 311691086.6
0.746 | 311.8223 | 311822293.0
0.747 | 311.9534 | 311953396.5
0.748 | 312.0844 | 312084397.3
0.749 | 312.2153 | 312215295.5
0.75 | 312.3461 | 312346091.4
0.751 | 312.4768 | 312476785.2
0.752 | 312.6074 | 312607377.0
0.753 | 312.7379 | 312737867.1
0.754 | 312.8683 | 312868255.7
0.755 | 312.9985 | 312998542.9
0.756 | 313.1287 | 313128729.1
0.757 | 313.2588 | 313258814.3
0.758 | 313.3888 | 313388798.7
0.759 | 313.5187 | 313518682.7
0.76 | 313.6485 | 313648466.3
0.761 | 313.7781 | 313778149.8
0.762 | 313.9077 | 313907733.4
0.763 | 314.0372 | 314037217.2
0.764 | 314.1666 | 314166601.5
0.765 | 314.2959 | 314295886.4
0.766 | 314.4251 | 314425072.2
0.767 | 314.5542 | 314554159.0
0.768 | 314.6831 | 314683147.0
0.769 | 314.812 | 314812036.5
0.77 | 314.9408 | 314940827.6
0.771 | 315.0695 | 315069520.5
0.772 | 315.1981 | 315198115.3
0.773 | 315.3266 | 315326612.4
0.774 | 315.455 | 315455011.8
0.775 | 315.5833 | 315583313.9
0.776 | 315.7115 | 315711518.6
0.777 | 315.8396 | 315839626.3
0.778 | 315.9676 | 315967637.1
0.779 | 316.0956 | 316095551.3
0.78 | 316.2234 | 316223368.9
0.781 | 316.3511 | 316351090.2
0.782 | 316.4787 | 316478715.4
0.783 | 316.6062 | 316606244.6
0.784 | 316.7337 | 316733678.1
0.785 | 316.861 | 316861015.9
0.786 | 316.9883 | 316988258.4
0.787 | 317.1154 | 317115405.7
0.788 | 317.2425 | 317242457.9
0.789 | 317.3694 | 317369415.3
0.79 | 317.4963 | 317496278.0
0.791 | 317.623 | 317623046.2
0.792 | 317.7497 | 317749720.1
0.793 | 317.8763 | 317876299.8
0.794 | 318.0028 | 318002785.6
0.795 | 318.1292 | 318129177.6
0.796 | 318.2555 | 318255476.0
0.797 | 318.3817 | 318381680.9
0.798 | 318.5078 | 318507792.6
0.799 | 318.6338 | 318633811.3
0.8 | 318.7597 | 318759737.0
0.801 | 318.8856 | 318885570.0
0.802 | 319.0113 | 319011310.4
0.803 | 319.137 | 319136958.4
0.804 | 319.2625 | 319262514.3
0.805 | 319.388 | 319387978.1
0.806 | 319.5133 | 319513350.0
0.807 | 319.6386 | 319638630.2
0.808 | 319.7638 | 319763818.9
0.809 | 319.8889 | 319888916.3
0.81 | 320.0139 | 320013922.4
0.811 | 320.1388 | 320138837.6
0.812 | 320.2637 | 320263661.8
0.813 | 320.3884 | 320388395.5
0.814 | 320.513 | 320513038.5
0.815 | 320.6376 | 320637591.3
0.816 | 320.7621 | 320762053.9
0.817 | 320.8864 | 320886426.4
0.818 | 321.0107 | 321010709.1
0.819 | 321.1349 | 321134902.2
0.82 | 321.259 | 321259005.7
0.821 | 321.383 | 321383019.8
0.822 | 321.5069 | 321506944.8
0.823 | 321.6308 | 321630780.7
0.824 | 321.7545 | 321754527.8
0.825 | 321.8782 | 321878186.1
0.826 | 322.0018 | 322001756.0
0.827 | 322.1252 | 322125237.4
0.828 | 322.2486 | 322248630.6
0.829 | 322.3719 | 322371935.8
0.83 | 322.4952 | 322495153.0
0.831 | 322.6183 | 322618282.6
0.832 | 322.7413 | 322741324.5
0.833 | 322.8643 | 322864279.0
0.834 | 322.9871 | 322987146.3
0.835 | 323.1099 | 323109926.4
0.836 | 323.2326 | 323232619.6
0.837 | 323.3552 | 323355226.0
0.838 | 323.4777 | 323477745.8
0.839 | 323.6002 | 323600179.1
0.84 | 323.7225 | 323722526.0
0.841 | 323.8448 | 323844786.8
0.842 | 323.967 | 323966961.6
0.843 | 324.0891 | 324089050.5
0.844 | 324.2111 | 324211053.7
0.845 | 324.333 | 324332971.3
0.846 | 324.4548 | 324454803.6
0.847 | 324.5766 | 324576550.5
0.848 | 324.6982 | 324698212.4
0.849 | 324.8198 | 324819789.4
0.85 | 324.9413 | 324941281.5
0.851 | 325.0627 | 325062689.0
0.852 | 325.184 | 325184012.0
0.853 | 325.3053 | 325305250.6
0.854 | 325.4264 | 325426405.0
0.855 | 325.5475 | 325547475.4
0.856 | 325.6685 | 325668461.9
0.857 | 325.7894 | 325789364.7
0.858 | 325.9102 | 325910183.8
0.859 | 326.0309 | 326030919.4
0.86 | 326.1516 | 326151571.8
0.861 | 326.2721 | 326272141.0
0.862 | 326.3926 | 326392627.1
0.863 | 326.513 | 326513030.4
0.864 | 326.6334 | 326633351.0
0.865 | 326.7536 | 326753589.0
0.866 | 326.8737 | 326873744.5
0.867 | 326.9938 | 326993817.7
0.868 | 327.1138 | 327113808.8
0.869 | 327.2337 | 327233717.9
0.87 | 327.3535 | 327353545.1
0.871 | 327.4733 | 327473290.5
0.872 | 327.593 | 327592954.4
0.873 | 327.7125 | 327712536.8
0.874 | 327.832 | 327832038.0
0.875 | 327.9515 | 327951457.9
0.876 | 328.0708 | 328070796.9
0.877 | 328.1901 | 328190054.9
0.878 | 328.3092 | 328309232.3
0.879 | 328.4283 | 328428329.0
0.88 | 328.5473 | 328547345.2
0.881 | 328.6663 | 328666281.2
0.882 | 328.7851 | 328785136.9
0.883 | 328.9039 | 328903912.6
0.884 | 329.0226 | 329022608.3
0.885 | 329.1412 | 329141224.3
0.886 | 329.2598 | 329259760.7
0.887 | 329.3782 | 329378217.5
0.888 | 329.4966 | 329496595.0
0.889 | 329.6149 | 329614893.2
0.89 | 329.7331 | 329733112.4
0.891 | 329.8513 | 329851252.6
0.892 | 329.9693 | 329969313.9
0.893 | 330.0873 | 330087296.5
0.894 | 330.2052 | 330205200.6
0.895 | 330.323 | 330323026.3
0.896 | 330.4408 | 330440773.6
0.897 | 330.5584 | 330558442.8
0.898 | 330.676 | 330676033.9
0.899 | 330.7935 | 330793547.2
0.9 | 330.911 | 330910982.7
0.901 | 331.0283 | 331028340.5
0.902 | 331.1456 | 331145620.8
0.903 | 331.2628 | 331262823.8
0.904 | 331.3799 | 331379949.5
0.905 | 331.497 | 331496998.1
0.906 | 331.614 | 331613969.6
0.907 | 331.7309 | 331730864.4
0.908 | 331.8477 | 331847682.4
0.909 | 331.9644 | 331964423.7
0.91 | 332.0811 | 332081088.6
0.911 | 332.1977 | 332197677.2
0.912 | 332.3142 | 332314189.5
0.913 | 332.4306 | 332430625.8
0.914 | 332.547 | 332546986.0
0.915 | 332.6633 | 332663270.5
0.916 | 332.7795 | 332779479.2
0.917 | 332.8956 | 332895612.3
0.918 | 333.0117 | 333011669.9
0.919 | 333.1277 | 333127652.2
0.92 | 333.2436 | 333243559.3
0.921 | 333.3594 | 333359391.3
0.922 | 333.4751 | 333475148.3
0.923 | 333.5908 | 333590830.5
0.924 | 333.7064 | 333706437.9
0.925 | 333.822 | 333821970.7
0.926 | 333.9374 | 333937429.1
0.927 | 334.0528 | 334052813.1
0.928 | 334.1681 | 334168122.9
0.929 | 334.2834 | 334283358.5
0.93 | 334.3985 | 334398520.2
0.931 | 334.5136 | 334513608.0
0.932 | 334.6286 | 334628622.0
0.933 | 334.7436 | 334743562.4
0.934 | 334.8584 | 334858429.3
0.935 | 334.9732 | 334973222.8
0.936 | 335.0879 | 335087943.1
0.937 | 335.2026 | 335202590.1
0.938 | 335.3172 | 335317164.2
0.939 | 335.4317 | 335431665.3
0.94 | 335.5461 | 335546093.6
0.941 | 335.6604 | 335660449.3
0.942 | 335.7747 | 335774732.4
0.943 | 335.8889 | 335888943.0
0.944 | 336.0031 | 336003081.3
0.945 | 336.1171 | 336117147.4
0.946 | 336.2311 | 336231141.4
0.947 | 336.3451 | 336345063.4
0.948 | 336.4589 | 336458913.6
0.949 | 336.5727 | 336572692.0
0.95 | 336.6864 | 336686398.8
0.951 | 336.8 | 336800034.0
0.952 | 336.9136 | 336913597.8
0.953 | 337.0271 | 337027090.4
0.954 | 337.1405 | 337140511.8
0.955 | 337.2539 | 337253862.1
0.956 | 337.3671 | 337367141.4
0.957 | 337.4803 | 337480350.0
0.958 | 337.5935 | 337593487.7
0.959 | 337.7066 | 337706554.9
0.96 | 337.8196 | 337819551.6
0.961 | 337.9325 | 337932477.9
0.962 | 338.0453 | 338045333.9
0.963 | 338.1581 | 338158119.8
0.964 | 338.2708 | 338270835.5
0.965 | 338.3835 | 338383481.4
0.966 | 338.4961 | 338496057.4
0.967 | 338.6086 | 338608563.7
0.968 | 338.721 | 338721000.4
0.969 | 338.8334 | 338833367.5
0.97 | 338.9457 | 338945665.3
0.971 | 339.0579 | 339057893.8
0.972 | 339.1701 | 339170053.1
0.973 | 339.2821 | 339282143.3
0.974 | 339.3942 | 339394164.6
0.975 | 339.5061 | 339506117.0
0.976 | 339.618 | 339618000.7
0.977 | 339.7298 | 339729815.8
0.978 | 339.8416 | 339841562.3
0.979 | 339.9532 | 339953240.4
0.98 | 340.0649 | 340064850.1
0.981 | 340.1764 | 340176391.7
0.982 | 340.2879 | 340287865.1
0.983 | 340.3993 | 340399270.6
0.984 | 340.5106 | 340510608.1
0.985 | 340.6219 | 340621877.9
0.986 | 340.7331 | 340733080.0
0.987 | 340.8442 | 340844214.5
0.988 | 340.9553 | 340955281.5
0.989 | 341.0663 | 341066281.2
0.99 | 341.1772 | 341177213.6
0.991 | 341.2881 | 341288078.8
0.992 | 341.3989 | 341398877.0
0.993 | 341.5096 | 341509608.2
0.994 | 341.6203 | 341620272.6
0.995 | 341.7309 | 341730870.2
0.996 | 341.8414 | 341841401.1
0.997 | 341.9519 | 341951865.6
0.998 | 342.0623 | 342062263.5
0.999 | 342.1726 | 342172595.2
1 | 342.2829 | 342282860.5
1.001 | 342.3931 | 342393059.8
1.002 | 342.5032 | 342503193.0
1.003 | 342.6133 | 342613260.3
1.004 | 342.7233 | 342723261.7
1.005 | 342.8332 | 342833197.4
1.006 | 342.9431 | 342943067.5
1.007 | 343.0529 | 343052872.0
1.008 | 343.1626 | 343162611.1
1.009 | 343.2723 | 343272284.8
1.01 | 343.3819 | 343381893.3
1.011 | 343.4914 | 343491436.7
1.012 | 343.6009 | 343600915.0
1.013 | 343.7103 | 343710328.3
1.014 | 343.8197 | 343819676.9
1.015 | 343.929 | 343928960.6
1.016 | 344.0382 | 344038179.7
1.017 | 344.1473 | 344147334.3
1.018 | 344.2564 | 344256424.4
1.019 | 344.3655 | 344365450.2
1.02 | 344.4744 | 344474411.7
1.021 | 344.5833 | 344583309.0
1.022 | 344.6921 | 344692142.2
1.023 | 344.8009 | 344800911.5
1.024 | 344.9096 | 344909616.9
1.025 | 345.0183 | 345018258.5
1.026 | 345.1268 | 345126836.4
1.027 | 345.2354 | 345235350.7
1.028 | 345.3438 | 345343801.5
1.029 | 345.4522 | 345452188.9
1.03 | 345.5605 | 345560513.0
1.031 | 345.6688 | 345668773.9
1.032 | 345.777 | 345776971.7
1.033 | 345.8851 | 345885106.4
1.034 | 345.9932 | 345993178.2
1.035 | 346.1012 | 346101187.2
1.036 | 346.2091 | 346209133.4
1.037 | 346.317 | 346317016.9
1.038 | 346.4248 | 346424837.9
1.039 | 346.5326 | 346532596.4
1.04 | 346.6403 | 346640292.5
1.041 | 346.7479 | 346747926.4
1.042 | 346.8555 | 346855498.0
1.043 | 346.963 | 346963007.6
1.044 | 347.0705 | 347070455.1
1.045 | 347.1778 | 347177840.7
1.046 | 347.2852 | 347285164.4
1.047 | 347.3924 | 347392426.5
1.048 | 347.4996 | 347499626.8
1.049 | 347.6068 | 347606765.7
1.05 | 347.7138 | 347713843.0
1.051 | 347.8209 | 347820859.0
1.052 | 347.9278 | 347927813.6
1.053 | 348.0347 | 348034707.1
1.054 | 348.1415 | 348141539.4
1.055 | 348.2483 | 348248310.8
1.056 | 348.355 | 348355021.1
1.057 | 348.4617 | 348461670.7
1.058 | 348.5683 | 348568259.5
1.059 | 348.6748 | 348674787.6
1.06 | 348.7813 | 348781255.1
1.061 | 348.8877 | 348887662.1
1.062 | 348.994 | 348994008.8
1.063 | 349.1003 | 349100295.0
1.064 | 349.2065 | 349206521.1
1.065 | 349.3127 | 349312687.0
1.066 | 349.4188 | 349418792.9
1.067 | 349.5248 | 349524838.8
1.068 | 349.6308 | 349630824.8
1.069 | 349.7368 | 349736751.0
1.07 | 349.8426 | 349842617.4
1.071 | 349.9484 | 349948424.3
1.072 | 350.0542 | 350054171.6
1.073 | 350.1599 | 350159859.4
1.074 | 350.2655 | 350265487.9
1.075 | 350.3711 | 350371057.0
1.076 | 350.4766 | 350476567.0
1.077 | 350.582 | 350582017.9
1.078 | 350.6874 | 350687409.7
1.079 | 350.7927 | 350792742.5
1.08 | 350.898 | 350898016.5
1.081 | 351.0032 | 351003231.7
1.082 | 351.1084 | 351108388.2
1.083 | 351.2135 | 351213486.1
1.084 | 351.3185 | 351318525.4
1.085 | 351.4235 | 351423506.3
1.086 | 351.5284 | 351528428.9
1.087 | 351.6333 | 351633293.1
1.088 | 351.7381 | 351738099.1
1.089 | 351.8428 | 351842847.0
1.09 | 351.9475 | 351947536.9
1.091 | 352.0522 | 352052168.8
1.092 | 352.1567 | 352156742.9
1.093 | 352.2613 | 352261259.1
1.094 | 352.3657 | 352365717.6
1.095 | 352.4701 | 352470118.5
1.096 | 352.5745 | 352574461.8
1.097 | 352.6787 | 352678747.7
1.098 | 352.783 | 352782976.2
1.099 | 352.8871 | 352887147.4
1.1 | 352.9913 | 352991261.3
1.101 | 353.0953 | 353095318.1
1.102 | 353.1993 | 353199317.8
1.103 | 353.3033 | 353303260.5
1.104 | 353.4071 | 353407146.3
1.105 | 353.511 | 353510975.3
1.106 | 353.6147 | 353614747.5
1.107 | 353.7185 | 353718463.1
1.108 | 353.8221 | 353822122.0
1.109 | 353.9257 | 353925724.4
1.11 | 354.0293 | 354029270.4
1.111 | 354.1328 | 354132760.1
1.112 | 354.2362 | 354236193.4
1.113 | 354.3396 | 354339570.6
1.114 | 354.4429 | 354442891.6
1.115 | 354.5462 | 354546156.6
1.116 | 354.6494 | 354649365.6
1.117 | 354.7525 | 354752518.7
1.118 | 354.8556 | 354855616.0
1.119 | 354.9587 | 354958657.5
1.12 | 355.0616 | 355061643.4
1.121 | 355.1646 | 355164573.7
1.122 | 355.2674 | 355267448.5
1.123 | 355.3703 | 355370267.8
1.124 | 355.473 | 355473031.8
1.125 | 355.5757 | 355575740.5
1.126 | 355.6784 | 355678394.0
1.127 | 355.781 | 355780992.3
1.128 | 355.8835 | 355883535.6
1.129 | 355.986 | 355986024.0
1.13 | 356.0885 | 356088457.4
1.131 | 356.1908 | 356190836.0
1.132 | 356.2932 | 356293159.8
1.133 | 356.3954 | 356395428.9
1.134 | 356.4976 | 356497643.5
1.135 | 356.5998 | 356599803.5
1.136 | 356.7019 | 356701909.0
1.137 | 356.804 | 356803960.1
1.138 | 356.906 | 356905957.0
1.139 | 357.0079 | 357007899.6
1.14 | 357.1098 | 357109788.0
1.141 | 357.2116 | 357211622.3
1.142 | 357.3134 | 357313402.7
1.143 | 357.4151 | 357415129.0
1.144 | 357.5168 | 357516801.5
1.145 | 357.6184 | 357618420.2
1.146 | 357.72 | 357719985.2
1.147 | 357.8215 | 357821496.5
1.148 | 357.923 | 357922954.2
1.149 | 358.0244 | 358024358.4
1.15 | 358.1257 | 358125709.2
1.151 | 358.227 | 358227006.6
1.152 | 358.3283 | 358328250.7
1.153 | 358.4294 | 358429441.6
1.154 | 358.5306 | 358530579.3
1.155 | 358.6317 | 358631663.9
1.156 | 358.7327 | 358732695.6
1.157 | 358.8337 | 358833674.2
1.158 | 358.9346 | 358934600.1
1.159 | 359.0355 | 359035473.1
1.16 | 359.1363 | 359136293.3
1.161 | 359.2371 | 359237060.9
1.162 | 359.3378 | 359337776.0
1.163 | 359.4384 | 359438438.5
1.164 | 359.539 | 359539048.5
1.165 | 359.6396 | 359639606.2
1.166 | 359.7401 | 359740111.5
1.167 | 359.8406 | 359840564.6
1.168 | 359.941 | 359940965.6
1.169 | 360.0413 | 360041314.4
1.17 | 360.1416 | 360141611.2
1.171 | 360.2419 | 360241856.0
1.172 | 360.342 | 360342048.9
1.173 | 360.4422 | 360442190.0
1.174 | 360.5423 | 360542279.3
1.175 | 360.6423 | 360642317.0
1.176 | 360.7423 | 360742303.0
1.177 | 360.8422 | 360842237.4
1.178 | 360.9421 | 360942120.4
1.179 | 361.042 | 361041951.9
1.18 | 361.1417 | 361141732.1
1.181 | 361.2415 | 361241460.9
1.182 | 361.3411 | 361341138.6
1.183 | 361.4408 | 361440765.1
1.184 | 361.5403 | 361540340.5
1.185 | 361.6399 | 361639864.9
1.186 | 361.7393 | 361739338.3
1.187 | 361.8388 | 361838760.9
1.188 | 361.9381 | 361938132.6
1.189 | 362.0375 | 362037453.6
1.19 | 362.1367 | 362136723.8
1.191 | 362.2359 | 362235943.5
1.192 | 362.3351 | 362335112.6
1.193 | 362.4342 | 362434231.2
1.194 | 362.5333 | 362533299.3
1.195 | 362.6323 | 362632317.1
1.196 | 362.7313 | 362731284.6
1.197 | 362.8302 | 362830201.9
1.198 | 362.9291 | 362929069.0
1.199 | 363.0279 | 363027886.0
1.2 | 363.1267 | 363126653.0
1.201 | 363.2254 | 363225370.0
1.202 | 363.324 | 363324037.0
1.203 | 363.4227 | 363422654.3
1.204 | 363.5212 | 363521221.7
1.205 | 363.6197 | 363619739.4
1.206 | 363.7182 | 363718207.5
1.207 | 363.8166 | 363816626.0
1.208 | 363.915 | 363914994.9
1.209 | 364.0133 | 364013314.4
1.21 | 364.1116 | 364111584.5
1.211 | 364.2098 | 364209805.3
1.212 | 364.308 | 364307976.7
1.213 | 364.4061 | 364406099.0
1.214 | 364.5042 | 364504172.1
1.215 | 364.6022 | 364602196.1
1.216 | 364.7002 | 364700171.1
1.217 | 364.7981 | 364798097.2
1.218 | 364.896 | 364895974.3
1.219 | 364.9938 | 364993802.6
1.22 | 365.0916 | 365091582.2
1.221 | 365.1893 | 365189313.0
1.222 | 365.287 | 365286995.2
1.223 | 365.3846 | 365384628.7
1.224 | 365.4822 | 365482213.8
1.225 | 365.5798 | 365579750.4
1.226 | 365.6772 | 365677238.6
1.227 | 365.7747 | 365774678.4
1.228 | 365.8721 | 365872069.9
1.229 | 365.9694 | 365969413.3
1.23 | 366.0667 | 366066708.4
1.231 | 366.164 | 366163955.5
1.232 | 366.2612 | 366261154.5
1.233 | 366.3583 | 366358305.6
1.234 | 366.4554 | 366455408.7
1.235 | 366.5525 | 366552464.0
1.236 | 366.6495 | 366649471.4
1.237 | 366.7464 | 366746431.1
1.238 | 366.8433 | 366843343.2
1.239 | 366.9402 | 366940207.6
1.24 | 367.037 | 367037024.5
1.241 | 367.1338 | 367133793.8
1.242 | 367.2305 | 367230515.7
1.243 | 367.3272 | 367327190.3
1.244 | 367.4238 | 367423817.5
1.245 | 367.5204 | 367520397.4
1.246 | 367.6169 | 367616930.2
1.247 | 367.7134 | 367713415.7
1.248 | 367.8099 | 367809854.2
1.249 | 367.9062 | 367906245.7
1.25 | 368.0026 | 368002590.2
1.251 | 368.0989 | 368098887.8
1.252 | 368.1951 | 368195138.5
1.253 | 368.2913 | 368291342.4
1.254 | 368.3875 | 368387499.6
1.255 | 368.4836 | 368483610.1
1.256 | 368.5797 | 368579674.0
1.257 | 368.6757 | 368675691.3
1.258 | 368.7717 | 368771662.1
1.259 | 368.8676 | 368867586.5
1.26 | 368.9635 | 368963464.4
1.261 | 369.0593 | 369059296.1
1.262 | 369.1551 | 369155081.4
1.263 | 369.2508 | 369250820.5
1.264 | 369.3465 | 369346513.4
1.265 | 369.4422 | 369442160.3
1.266 | 369.5378 | 369537761.1
1.267 | 369.6333 | 369633315.8
1.268 | 369.7288 | 369728824.7
1.269 | 369.8243 | 369824287.6
1.27 | 369.9197 | 369919704.7
1.271 | 370.0151 | 370015076.1
1.272 | 370.1104 | 370110401.7
1.273 | 370.2057 | 370205681.7
1.274 | 370.3009 | 370300916.1
1.275 | 370.3961 | 370396104.9
1.276 | 370.4912 | 370491248.2
1.277 | 370.5863 | 370586346.1
1.278 | 370.6814 | 370681398.6
1.279 | 370.7764 | 370776405.7
1.28 | 370.8714 | 370871367.6
1.281 | 370.9663 | 370966284.3
1.282 | 371.0612 | 371061155.8
1.283 | 371.156 | 371155982.2
1.284 | 371.2508 | 371250763.5
1.285 | 371.3455 | 371345499.9
1.286 | 371.4402 | 371440191.2
1.287 | 371.5348 | 371534837.7
1.288 | 371.6294 | 371629439.4
1.289 | 371.724 | 371723996.3
1.29 | 371.8185 | 371818508.4
1.291 | 371.913 | 371912975.9
1.292 | 372.0074 | 372007398.7
1.293 | 372.1018 | 372101777.0
1.294 | 372.1961 | 372196110.8
1.295 | 372.2904 | 372290400.1
1.296 | 372.3846 | 372384644.9
1.297 | 372.4788 | 372478845.5
1.298 | 372.573 | 372573001.7
1.299 | 372.6671 | 372667113.7
1.3 | 372.7612 | 372761181.5
1.301 | 372.8552 | 372855205.1
1.302 | 372.9492 | 372949184.6
1.303 | 373.0431 | 373043120.2
1.304 | 373.137 | 373137011.7
1.305 | 373.2309 | 373230859.3
1.306 | 373.3247 | 373324663.0
1.307 | 373.4184 | 373418422.8
1.308 | 373.5121 | 373512138.9
1.309 | 373.6058 | 373605811.3
1.31 | 373.6994 | 373699440.0
1.311 | 373.793 | 373793025.1
1.312 | 373.8866 | 373886566.6
1.313 | 373.9801 | 373980064.6
1.314 | 374.0735 | 374073519.1
1.315 | 374.1669 | 374166930.2
1.316 | 374.2603 | 374260298.0
1.317 | 374.3536 | 374353622.4
1.318 | 374.4469 | 374446903.6
1.319 | 374.5401 | 374540141.5
1.32 | 374.6333 | 374633336.3
1.321 | 374.7265 | 374726488.0
1.322 | 374.8196 | 374819596.7
1.323 | 374.9127 | 374912662.3
1.324 | 375.0057 | 375005684.9
1.325 | 375.0987 | 375098664.7
1.326 | 375.1916 | 375191601.6
1.327 | 375.2845 | 375284495.7
1.328 | 375.3773 | 375377347.1
1.329 | 375.4702 | 375470155.7
1.33 | 375.5629 | 375562921.7
1.331 | 375.6556 | 375655645.1
1.332 | 375.7483 | 375748325.9
1.333 | 375.841 | 375840964.2
1.334 | 375.9336 | 375933560.0
1.335 | 376.0261 | 376026113.5
1.336 | 376.1186 | 376118624.6
1.337 | 376.2111 | 376211093.4
1.338 | 376.3035 | 376303519.9
1.339 | 376.3959 | 376395904.2
1.34 | 376.4882 | 376488246.4
1.341 | 376.5805 | 376580546.4
1.342 | 376.6728 | 376672804.4
1.343 | 376.765 | 376765020.3
1.344 | 376.8572 | 376857194.3
1.345 | 376.9493 | 376949326.4
1.346 | 377.0414 | 377041416.6
1.347 | 377.1335 | 377133465.0
1.348 | 377.2255 | 377225471.6
1.349 | 377.3174 | 377317436.5
1.35 | 377.4094 | 377409359.7
1.351 | 377.5012 | 377501241.3
1.352 | 377.5931 | 377593081.3
1.353 | 377.6849 | 377684879.8
1.354 | 377.7766 | 377776636.8
1.355 | 377.8684 | 377868352.4
1.356 | 377.96 | 377960026.5
1.357 | 378.0517 | 378051659.4
1.358 | 378.1433 | 378143250.9
1.359 | 378.2348 | 378234801.2
1.36 | 378.3263 | 378326310.3
1.361 | 378.4178 | 378417778.2
1.362 | 378.5092 | 378509205.0
1.363 | 378.6006 | 378600590.8
1.364 | 378.6919 | 378691935.6
1.365 | 378.7832 | 378783239.4
1.366 | 378.8745 | 378874502.3
1.367 | 378.9657 | 378965724.3
1.368 | 379.0569 | 379056905.4
1.369 | 379.148 | 379148045.9
1.37 | 379.2391 | 379239145.5
1.371 | 379.3302 | 379330204.5
1.372 | 379.4212 | 379421222.9
1.373 | 379.5122 | 379512200.6
1.374 | 379.6031 | 379603137.8
1.375 | 379.694 | 379694034.6
1.376 | 379.7849 | 379784890.8
1.377 | 379.8757 | 379875706.7
1.378 | 379.9665 | 379966482.1
1.379 | 380.0572 | 380057217.3
1.38 | 380.1479 | 380147912.2
1.381 | 380.2386 | 380238566.9
1.382 | 380.3292 | 380329181.4
1.383 | 380.4198 | 380419755.7
1.384 | 380.5103 | 380510290.0
1.385 | 380.6008 | 380600784.2
1.386 | 380.6912 | 380691238.4
1.387 | 380.7817 | 380781652.7
1.388 | 380.872 | 380872027.0
1.389 | 380.9624 | 380962361.5
1.39 | 381.0527 | 381052656.2
1.391 | 381.1429 | 381142911.0
1.392 | 381.2331 | 381233126.2
1.393 | 381.3233 | 381323301.7
1.394 | 381.4134 | 381413437.5
1.395 | 381.5035 | 381503533.7
1.396 | 381.5936 | 381593590.4
1.397 | 381.6836 | 381683607.5
1.398 | 381.7736 | 381773585.2
1.399 | 381.8635 | 381863523.5
1.4 | 381.9534 | 381953422.4
1.401 | 382.0433 | 382043282.0
1.402 | 382.1331 | 382133102.2
1.403 | 382.2229 | 382222883.3
1.404 | 382.3126 | 382312625.1
1.405 | 382.4023 | 382402327.7
1.406 | 382.492 | 382491991.3
1.407 | 382.5816 | 382581615.8
1.408 | 382.6712 | 382671201.2
1.409 | 382.7607 | 382760747.7
1.41 | 382.8503 | 382850255.2
1.411 | 382.9397 | 382939723.8
1.412 | 383.0292 | 383029153.6
1.413 | 383.1185 | 383118544.5
1.414 | 383.2079 | 383207896.7
1.415 | 383.2972 | 383297210.1
1.416 | 383.3865 | 383386484.9
1.417 | 383.4757 | 383475721.0
1.418 | 383.5649 | 383564918.5
1.419 | 383.6541 | 383654077.5
1.42 | 383.7432 | 383743197.9
1.421 | 383.8323 | 383832279.9
1.422 | 383.9213 | 383921323.4
1.423 | 384.0103 | 384010328.6
1.424 | 384.0993 | 384099295.4
1.425 | 384.1882 | 384188223.9
1.426 | 384.2771 | 384277114.1
1.427 | 384.366 | 384365966.1
1.428 | 384.4548 | 384454780.0
1.429 | 384.5436 | 384543555.7
1.43 | 384.6323 | 384632293.3
1.431 | 384.721 | 384720992.8
1.432 | 384.8097 | 384809654.4
1.433 | 384.8983 | 384898277.9
1.434 | 384.9869 | 384986863.6
1.435 | 385.0754 | 385075411.3
1.436 | 385.1639 | 385163921.2
1.437 | 385.2524 | 385252393.3
1.438 | 385.3408 | 385340827.7
1.439 | 385.4292 | 385429224.3
1.44 | 385.5176 | 385517583.2
1.441 | 385.6059 | 385605904.5
1.442 | 385.6942 | 385694188.2
1.443 | 385.7824 | 385782434.3
1.444 | 385.8706 | 385870642.9
1.445 | 385.9588 | 385958814.0
1.446 | 386.0469 | 386046947.7
1.447 | 386.135 | 386135044.0
1.448 | 386.2231 | 386223102.9
1.449 | 386.3111 | 386311124.5
1.45 | 386.3991 | 386399108.9
1.451 | 386.4871 | 386487056.0
1.452 | 386.575 | 386574965.9
1.453 | 386.6628 | 386662838.6
1.454 | 386.7507 | 386750674.2
1.455 | 386.8385 | 386838472.8
1.456 | 386.9262 | 386926234.3
1.457 | 387.014 | 387013958.8
1.458 | 387.1016 | 387101646.4
1.459 | 387.1893 | 387189297.0
1.46 | 387.2769 | 387276910.8
1.461 | 387.3645 | 387364487.7
1.462 | 387.452 | 387452027.8
1.463 | 387.5395 | 387539531.2
1.464 | 387.627 | 387626997.8
1.465 | 387.7144 | 387714427.8
1.466 | 387.8018 | 387801821.1
1.467 | 387.8892 | 387889177.8
1.468 | 387.9765 | 387976497.9
1.469 | 388.0638 | 388063781.5
1.47 | 388.151 | 388151028.7
1.471 | 388.2382 | 388238239.4
1.472 | 388.3254 | 388325413.6
1.473 | 388.4126 | 388412551.5
1.474 | 388.4997 | 388499653.1
1.475 | 388.5867 | 388586718.4
1.476 | 388.6737 | 388673747.4
1.477 | 388.7607 | 388760740.2
1.478 | 388.8477 | 388847696.9
1.479 | 388.9346 | 388934617.3
1.48 | 389.0215 | 389021501.7
1.481 | 389.1084 | 389108350.1
1.482 | 389.1952 | 389195162.4
1.483 | 389.2819 | 389281938.7
1.484 | 389.3687 | 389368679.0
1.485 | 389.4554 | 389455383.5
1.486 | 389.5421 | 389542052.0
1.487 | 389.6287 | 389628684.8
1.488 | 389.7153 | 389715281.7
1.489 | 389.8018 | 389801842.9
1.49 | 389.8884 | 389888368.4
1.491 | 389.9749 | 389974858.1
1.492 | 390.0613 | 390061312.2
1.493 | 390.1477 | 390147730.8
1.494 | 390.2341 | 390234113.7
1.495 | 390.3205 | 390320461.1
1.496 | 390.4068 | 390406773.0
1.497 | 390.493 | 390493049.4
1.498 | 390.5793 | 390579290.5
1.499 | 390.6655 | 390665496.1
1.5 | 390.7517 | 390751666.4
1.501 | 390.8378 | 390837801.3
1.502 | 390.9239 | 390923901.0
1.503 | 391.01 | 391009965.4
1.504 | 391.096 | 391095994.7
1.505 | 391.182 | 391181988.8
1.506 | 391.2679 | 391267947.7
1.507 | 391.3539 | 391353871.6
1.508 | 391.4398 | 391439760.3
1.509 | 391.5256 | 391525614.1
1.51 | 391.6114 | 391611432.9
1.511 | 391.6972 | 391697216.7
1.512 | 391.783 | 391782965.7
1.513 | 391.8687 | 391868679.7
1.514 | 391.9544 | 391954358.9
1.515 | 392.04 | 392040003.3
1.516 | 392.1256 | 392125613.0
1.517 | 392.2112 | 392211187.9
1.518 | 392.2967 | 392296728.1
1.519 | 392.3822 | 392382233.6
1.52 | 392.4677 | 392467704.5
1.521 | 392.5531 | 392553140.9
1.522 | 392.6385 | 392638542.6
1.523 | 392.7239 | 392723909.9
1.524 | 392.8092 | 392809242.7
1.525 | 392.8945 | 392894541.0
1.526 | 392.9798 | 392979804.9
1.527 | 393.065 | 393065034.5
1.528 | 393.1502 | 393150229.7
1.529 | 393.2354 | 393235390.6
1.53 | 393.3205 | 393320517.2
1.531 | 393.4056 | 393405609.6
1.532 | 393.4907 | 393490667.8
1.533 | 393.5757 | 393575691.8
1.534 | 393.6607 | 393660681.7
1.535 | 393.7456 | 393745637.5
1.536 | 393.8306 | 393830559.2
1.537 | 393.9154 | 393915446.9
1.538 | 394.0003 | 394000300.6
1.539 | 394.0851 | 394085120.4
1.54 | 394.1699 | 394169906.2
1.541 | 394.2547 | 394254658.2
1.542 | 394.3394 | 394339376.3
1.543 | 394.4241 | 394424060.6
1.544 | 394.5087 | 394508711.0
1.545 | 394.5933 | 394593327.8
1.546 | 394.6779 | 394677910.8
1.547 | 394.7625 | 394762460.2
1.548 | 394.847 | 394846975.8
1.549 | 394.9315 | 394931457.9
1.55 | 395.0159 | 395015906.4
1.551 | 395.1003 | 395100321.4
1.552 | 395.1847 | 395184702.8
1.553 | 395.2691 | 395269050.8
1.554 | 395.3534 | 395353365.3
1.555 | 395.4376 | 395437646.4
1.556 | 395.5219 | 395521894.2
1.557 | 395.6061 | 395606108.6
1.558 | 395.6903 | 395690289.6
1.559 | 395.7744 | 395774437.4
1.56 | 395.8586 | 395858552.0
1.561 | 395.9426 | 395942633.4
1.562 | 396.0267 | 396026681.5
1.563 | 396.1107 | 396110696.6
1.564 | 396.1947 | 396194678.5
1.565 | 396.2786 | 396278627.3
1.566 | 396.3625 | 396362543.1
1.567 | 396.4464 | 396446425.9
1.568 | 396.5303 | 396530275.8
1.569 | 396.6141 | 396614092.6
1.57 | 396.6979 | 396697876.6
1.571 | 396.7816 | 396781627.7
1.572 | 396.8653 | 396865345.9
1.573 | 396.949 | 396949031.4
1.574 | 397.0327 | 397032684.0
1.575 | 397.1163 | 397116303.9
1.576 | 397.1999 | 397199891.1
1.577 | 397.2834 | 397283445.6
1.578 | 397.367 | 397366967.5
1.579 | 397.4505 | 397450456.7
1.58 | 397.5339 | 397533913.4
1.581 | 397.6173 | 397617337.5
1.582 | 397.7007 | 397700729.0
1.583 | 397.7841 | 397784088.1
1.584 | 397.8674 | 397867414.8
1.585 | 397.9507 | 397950709.0
1.586 | 398.034 | 398033970.8
1.587 | 398.1172 | 398117200.3
1.588 | 398.2004 | 398200397.4
1.589 | 398.2836 | 398283562.3
1.59 | 398.3667 | 398366694.9
1.591 | 398.4498 | 398449795.2
1.592 | 398.5329 | 398532863.4
1.593 | 398.6159 | 398615899.3
1.594 | 398.6989 | 398698903.2
1.595 | 398.7819 | 398781874.9
1.596 | 398.8648 | 398864814.6
1.597 | 398.9477 | 398947722.2
1.598 | 399.0306 | 399030597.8
1.599 | 399.1134 | 399113441.5
1.6 | 399.1963 | 399196253.2
1.601 | 399.279 | 399279032.9
1.602 | 399.3618 | 399361780.8
1.603 | 399.4445 | 399444496.9
1.604 | 399.5272 | 399527181.1
1.605 | 399.6098 | 399609833.5
1.606 | 399.6925 | 399692454.2
1.607 | 399.775 | 399775043.1
1.608 | 399.8576 | 399857600.4
1.609 | 399.9401 | 399940125.9
1.61 | 400.0226 | 400022619.9
1.611 | 400.1051 | 400105082.2
1.612 | 400.1875 | 400187513.0
1.613 | 400.2699 | 400269912.2
1.614 | 400.3523 | 400352279.9
1.615 | 400.4346 | 400434616.1
1.616 | 400.5169 | 400516920.9
1.617 | 400.5992 | 400599194.2
1.618 | 400.6814 | 400681436.2
1.619 | 400.7636 | 400763646.8
1.62 | 400.8458 | 400845826.0
1.621 | 400.928 | 400927974.0
1.622 | 401.0101 | 401010090.7
1.623 | 401.0922 | 401092176.2
1.624 | 401.1742 | 401174230.4
1.625 | 401.2563 | 401256253.5
1.626 | 401.3382 | 401338245.4
1.627 | 401.4202 | 401420206.3
1.628 | 401.5021 | 401502136.0
1.629 | 401.584 | 401584034.6
1.63 | 401.6659 | 401665902.3
1.631 | 401.7477 | 401747738.9
1.632 | 401.8295 | 401829544.6
1.633 | 401.9113 | 401911319.3
1.634 | 401.9931 | 401993063.2
1.635 | 402.0748 | 402074776.1
1.636 | 402.1565 | 402156458.2
1.637 | 402.2381 | 402238109.5
1.638 | 402.3197 | 402319730.0
1.639 | 402.4013 | 402401319.7
1.64 | 402.4829 | 402482878.7
1.641 | 402.5644 | 402564407.0
1.642 | 402.6459 | 402645904.6
1.643 | 402.7274 | 402727371.6
1.644 | 402.8088 | 402808808.0
1.645 | 402.8902 | 402890213.8
1.646 | 402.9716 | 402971589.0
1.647 | 403.0529 | 403052933.7
1.648 | 403.1342 | 403134247.9
1.649 | 403.2155 | 403215531.7
1.65 | 403.2968 | 403296785.0
1.651 | 403.378 | 403378007.9
1.652 | 403.4592 | 403459200.4
1.653 | 403.5404 | 403540362.5
1.654 | 403.6215 | 403621494.4
1.655 | 403.7026 | 403702595.9
1.656 | 403.7837 | 403783667.2
1.657 | 403.8647 | 403864708.3
1.658 | 403.9457 | 403945719.1
1.659 | 404.0267 | 404026699.8
1.66 | 404.1077 | 404107650.3
1.661 | 404.1886 | 404188570.7
1.662 | 404.2695 | 404269460.9
1.663 | 404.3503 | 404350321.2
1.664 | 404.4312 | 404431151.4
1.665 | 404.512 | 404511951.6
1.666 | 404.5927 | 404592721.8
1.667 | 404.6735 | 404673462.0
1.668 | 404.7542 | 404754172.4
1.669 | 404.8349 | 404834852.8
1.67 | 404.9155 | 404915503.4
1.671 | 404.9961 | 404996124.1
1.672 | 405.0767 | 405076715.0
1.673 | 405.1573 | 405157276.2
1.674 | 405.2378 | 405237807.6
1.675 | 405.3183 | 405318309.2
1.676 | 405.3988 | 405398781.2
1.677 | 405.4792 | 405479223.5
1.678 | 405.5596 | 405559636.1
1.679 | 405.64 | 405640019.2
1.68 | 405.7204 | 405720372.6
1.681 | 405.8007 | 405800696.5
1.682 | 405.881 | 405880990.9
1.683 | 405.9613 | 405961255.7
1.684 | 406.0415 | 406041491.1
1.685 | 406.1217 | 406121697.0
1.686 | 406.2019 | 406201873.5
1.687 | 406.282 | 406282020.6
1.688 | 406.3621 | 406362138.4
1.689 | 406.4422 | 406442226.8
1.69 | 406.5223 | 406522285.9
1.691 | 406.6023 | 406602315.7
1.692 | 406.6823 | 406682316.2
1.693 | 406.7623 | 406762287.6
1.694 | 406.8422 | 406842229.7
1.695 | 406.9221 | 406922142.6
1.696 | 407.002 | 407002026.4
1.697 | 407.0819 | 407081881.1
1.698 | 407.1617 | 407161706.7
1.699 | 407.2415 | 407241503.2
1.7 | 407.3213 | 407321270.7
1.702 | 407.4807 | 407480718.6
1.704 | 407.6401 | 407640050.7
1.706 | 407.7993 | 407799267.1
1.708 | 407.9584 | 407958368.2
1.71 | 408.1174 | 408117354.0
1.712 | 408.2762 | 408276224.9
1.714 | 408.435 | 408434981.0
1.716 | 408.5936 | 408593622.5
1.718 | 408.7521 | 408752149.6
1.72 | 408.9106 | 408910562.6
1.722 | 409.0689 | 409068861.7
1.724 | 409.227 | 409227047.1
1.726 | 409.3851 | 409385118.9
1.728 | 409.5431 | 409543077.4
1.73 | 409.7009 | 409700922.8
1.732 | 409.8587 | 409858655.3
1.734 | 410.0163 | 410016275.1
1.736 | 410.1738 | 410173782.4
1.738 | 410.3312 | 410331177.5
1.74 | 410.4885 | 410488460.4
1.742 | 410.6456 | 410645631.5
1.744 | 410.8027 | 410802690.9
1.746 | 410.9596 | 410959638.8
1.748 | 411.1165 | 411116475.4
1.75 | 411.2732 | 411273201.0
1.752 | 411.4298 | 411429815.7
1.754 | 411.5863 | 411586319.7
1.756 | 411.7427 | 411742713.2
1.758 | 411.899 | 411898996.5
1.76 | 412.0552 | 412055169.7
1.762 | 412.2112 | 412211233.0
1.764 | 412.3672 | 412367186.6
1.766 | 412.523 | 412523030.7
1.768 | 412.6788 | 412678765.6
1.77 | 412.8344 | 412834391.3
1.772 | 412.9899 | 412989908.1
1.774 | 413.1453 | 413145316.2
1.776 | 413.3006 | 413300615.8
1.778 | 413.4558 | 413455807.1
1.78 | 413.6109 | 413610890.2
1.782 | 413.7659 | 413765865.4
1.784 | 413.9207 | 413920732.9
1.786 | 414.0755 | 414075492.8
1.788 | 414.2301 | 414230145.3
1.79 | 414.3847 | 414384690.6
1.792 | 414.5391 | 414539129.0
1.794 | 414.6935 | 414693460.5
1.796 | 414.8477 | 414847685.4
1.798 | 415.0018 | 415001803.9
1.8 | 415.1558 | 415155816.2
1.802 | 415.3097 | 415309722.4
1.804 | 415.4635 | 415463522.7
1.806 | 415.6172 | 415617217.4
1.808 | 415.7708 | 415770806.5
1.81 | 415.9243 | 415924290.4
1.812 | 416.0777 | 416077669.1
1.814 | 416.2309 | 416230942.8
1.816 | 416.3841 | 416384111.8
1.818 | 416.5372 | 416537176.2
1.82 | 416.6901 | 416690136.2
1.822 | 416.843 | 416842992.0
1.824 | 416.9957 | 416995743.7
1.826 | 417.1484 | 417148391.6
1.828 | 417.3009 | 417300935.8
1.83 | 417.4534 | 417453376.5
1.832 | 417.6057 | 417605713.9
1.834 | 417.7579 | 417757948.1
1.836 | 417.9101 | 417910079.4
1.838 | 418.0621 | 418062107.9
1.84 | 418.214 | 418214033.7
1.842 | 418.3659 | 418365857.2
1.844 | 418.5176 | 418517578.3
1.846 | 418.6692 | 418669197.4
1.848 | 418.8207 | 418820714.6
1.85 | 418.9721 | 418972130.0
1.852 | 419.1234 | 419123443.8
1.854 | 419.2747 | 419274656.3
1.856 | 419.4258 | 419425767.6
1.858 | 419.5768 | 419576777.8
1.86 | 419.7277 | 419727687.1
1.862 | 419.8785 | 419878495.7
1.864 | 420.0292 | 420029203.9
1.866 | 420.1798 | 420179811.6
1.868 | 420.3303 | 420330319.1
1.87 | 420.4807 | 420480726.7
1.872 | 420.631 | 420631034.3
1.874 | 420.7812 | 420781242.3
1.876 | 420.9314 | 420931350.8
1.878 | 421.0814 | 421081359.9
1.88 | 421.2313 | 421231269.9
1.882 | 421.3811 | 421381080.8
1.884 | 421.5308 | 421530792.9
1.886 | 421.6804 | 421680406.3
1.888 | 421.8299 | 421829921.2
1.89 | 421.9793 | 421979337.7
1.892 | 422.1287 | 422128656.1
1.894 | 422.2779 | 422277876.4
1.896 | 422.427 | 422426998.9
1.898 | 422.576 | 422576023.7
1.9 | 422.725 | 422724950.9
1.902 | 422.8738 | 422873780.8
1.904 | 423.0225 | 423022513.4
1.906 | 423.1711 | 423171149.1
1.908 | 423.3197 | 423319687.8
1.91 | 423.4681 | 423468129.8
1.912 | 423.6165 | 423616475.2
1.914 | 423.7647 | 423764724.3
1.916 | 423.9129 | 423912877.0
1.918 | 424.0609 | 424060933.7
1.92 | 424.2089 | 424208894.5
1.922 | 424.3568 | 424356759.5
1.924 | 424.5045 | 424504528.9
1.926 | 424.6522 | 424652202.8
1.928 | 424.7998 | 424799781.5
1.93 | 424.9473 | 424947264.9
1.932 | 425.0947 | 425094653.4
1.934 | 425.2419 | 425241947.1
1.936 | 425.3891 | 425389146.1
1.938 | 425.5363 | 425536250.6
1.94 | 425.6833 | 425683260.7
1.942 | 425.8302 | 425830176.6
1.944 | 425.977 | 425976998.4
1.946 | 426.1237 | 426123726.4
1.948 | 426.2704 | 426270360.5
1.95 | 426.4169 | 426416901.1
1.952 | 426.5633 | 426563348.2
1.954 | 426.7097 | 426709702.1
1.956 | 426.856 | 426855962.7
1.958 | 427.0021 | 427002130.4
1.96 | 427.1482 | 427148205.3
1.962 | 427.2942 | 427294187.4
1.964 | 427.4401 | 427440077.0
1.966 | 427.5859 | 427585874.2
1.968 | 427.7316 | 427731579.2
1.97 | 427.8772 | 427877192.1
1.972 | 428.0227 | 428022713.0
1.974 | 428.1681 | 428168142.1
1.976 | 428.3135 | 428313479.5
1.978 | 428.4587 | 428458725.5
1.98 | 428.6039 | 428603880.0
1.982 | 428.7489 | 428748943.4
1.984 | 428.8939 | 428893915.7
1.986 | 429.0388 | 429038797.1
1.988 | 429.1836 | 429183587.7
1.99 | 429.3283 | 429328287.6
1.992 | 429.4729 | 429472897.1
1.994 | 429.6174 | 429617416.2
1.996 | 429.7618 | 429761845.1
1.998 | 429.9062 | 429906183.9
2 | 430.0504 | 430050432.9
2.005 | 430.4107 | 430410662.8
2.01 | 430.7703 | 430770333.8
2.015 | 431.1294 | 431129448.1
2.02 | 431.488 | 431488007.9
2.025 | 431.846 | 431846015.5
2.03 | 432.2035 | 432203472.8
2.035 | 432.5604 | 432560382.2
2.04 | 432.9167 | 432916745.7
2.045 | 433.2726 | 433272565.4
2.05 | 433.6278 | 433627843.5
2.055 | 433.9826 | 433982582.1
2.06 | 434.3368 | 434336783.2
2.065 | 434.6904 | 434690448.9
2.07 | 435.0436 | 435043581.2
2.075 | 435.3962 | 435396182.3
2.08 | 435.7483 | 435748254.0
2.085 | 436.0998 | 436099798.6
2.09 | 436.4508 | 436450817.8
2.095 | 436.8013 | 436801313.9
2.1 | 437.1513 | 437151288.6
2.105 | 437.5007 | 437500744.1
2.11 | 437.8497 | 437849682.2
2.115 | 438.1981 | 438198104.9
2.12 | 438.546 | 438546014.1
2.125 | 438.8934 | 438893411.8
2.13 | 439.2403 | 439240299.8
2.135 | 439.5867 | 439586680.2
2.14 | 439.9326 | 439932554.6
2.145 | 440.2779 | 440277925.1
2.15 | 440.6228 | 440622793.5
2.155 | 440.9672 | 440967161.7
2.16 | 441.311 | 441311031.4
2.165 | 441.6544 | 441654404.6
2.17 | 441.9973 | 441997283.0
2.175 | 442.3397 | 442339668.4
2.18 | 442.6816 | 442681562.8
2.185 | 443.023 | 443022967.7
2.19 | 443.3639 | 443363885.1
2.195 | 443.7043 | 443704316.7
2.2 | 444.0443 | 444044264.3
2.205 | 444.3837 | 444383729.5
2.21 | 444.7227 | 444722714.2
2.215 | 445.0612 | 445061220.1
2.22 | 445.3992 | 445399248.8
2.225 | 445.7368 | 445736802.2
2.23 | 446.0739 | 446073881.8
2.235 | 446.4105 | 446410489.4
2.24 | 446.7466 | 446746626.7
2.245 | 447.0823 | 447082295.3
2.25 | 447.4175 | 447417496.9
2.255 | 447.7522 | 447752233.2
2.26 | 448.0865 | 448086505.7
2.265 | 448.4203 | 448420316.1
2.27 | 448.7537 | 448753666.1
2.275 | 449.0866 | 449086557.2
2.28 | 449.419 | 449418991.1
2.285 | 449.751 | 449750969.4
2.29 | 450.0825 | 450082493.6
2.295 | 450.4136 | 450413565.2
2.3 | 450.7442 | 450744186.0
2.305 | 451.0744 | 451074357.5
2.31 | 451.4041 | 451404081.1
2.315 | 451.7334 | 451733358.4
2.32 | 452.0622 | 452062191.1
2.325 | 452.3906 | 452390580.5
2.33 | 452.7185 | 452718528.3
2.335 | 453.046 | 453046035.9
2.34 | 453.3731 | 453373104.8
2.345 | 453.6997 | 453699736.5
2.35 | 454.0259 | 454025932.6
2.355 | 454.3517 | 454351694.4
2.36 | 454.677 | 454677023.5
2.365 | 455.0019 | 455001921.2
2.37 | 455.3264 | 455326389.2
2.375 | 455.6504 | 455650428.8
2.38 | 455.974 | 455974041.4
2.385 | 456.2972 | 456297228.5
2.39 | 456.62 | 456619991.4
2.395 | 456.9423 | 456942331.7
2.4 | 457.2643 | 457264250.7
2.405 | 457.5857 | 457585749.9
2.41 | 457.9068 | 457906830.5
2.415 | 458.2275 | 458227494.0
2.42 | 458.5477 | 458547741.8
2.425 | 458.8676 | 458867575.2
2.43 | 459.187 | 459186995.7
2.435 | 459.506 | 459506004.5
2.44 | 459.8246 | 459824603.0
2.445 | 460.1428 | 460142792.5
2.45 | 460.4606 | 460460574.4
2.455 | 460.778 | 460777950.0
2.46 | 461.0949 | 461094920.7
2.465 | 461.4115 | 461411487.7
2.47 | 461.7277 | 461727652.3
2.475 | 462.0434 | 462043415.9
2.48 | 462.3588 | 462358779.7
2.485 | 462.6737 | 462673745.0
2.49 | 462.9883 | 462988313.2
2.495 | 463.3025 | 463302485.4
2.5 | 463.6163 | 463616262.9
2.505 | 463.9296 | 463929647.1
2.51 | 464.2426 | 464242639.1
2.515 | 464.5552 | 464555240.2
2.52 | 464.8675 | 464867451.6
2.525 | 465.1793 | 465179274.6
2.53 | 465.4907 | 465490710.5
2.535 | 465.8018 | 465801760.3
2.54 | 466.1124 | 466112425.4
2.545 | 466.4227 | 466422706.9
2.55 | 466.7326 | 466732606.1
2.555 | 467.0421 | 467042124.2
2.56 | 467.3513 | 467351262.2
2.565 | 467.66 | 467660021.6
2.57 | 467.9684 | 467968403.3
2.575 | 468.2764 | 468276408.6
2.58 | 468.584 | 468584038.6
2.585 | 468.8913 | 468891294.6
2.59 | 469.1982 | 469198177.6
2.595 | 469.5047 | 469504688.8
2.6 | 469.8108 | 469810829.4
2.605 | 470.1166 | 470116600.5
2.61 | 470.422 | 470422003.2
2.615 | 470.727 | 470727038.7
2.62 | 471.0317 | 471031708.1
2.625 | 471.336 | 471336012.4
2.63 | 471.64 | 471639952.9
2.635 | 471.9435 | 471943530.6
2.64 | 472.2467 | 472246746.6
2.645 | 472.5496 | 472549602.0
2.65 | 472.8521 | 472852097.9
2.655 | 473.1542 | 473154235.4
2.66 | 473.456 | 473456015.6
2.665 | 473.7574 | 473757439.5
2.67 | 474.0585 | 474058508.2
2.675 | 474.3592 | 474359222.8
2.68 | 474.6596 | 474659584.3
2.685 | 474.9596 | 474959593.8
2.69 | 475.2593 | 475259252.3
2.695 | 475.5586 | 475558560.9
2.7 | 475.8575 | 475857520.6
2.705 | 476.1561 | 476156132.5
2.71 | 476.4544 | 476454397.5
2.715 | 476.7523 | 476752316.7
2.72 | 477.0499 | 477049891.2
2.725 | 477.3471 | 477347121.9
2.73 | 477.644 | 477644009.8
2.735 | 477.9406 | 477940556.0
2.74 | 478.2368 | 478236761.4
2.745 | 478.5326 | 478532627.1
2.75 | 478.8282 | 478828153.9
2.755 | 479.1233 | 479123343.0
2.76 | 479.4182 | 479418195.3
2.765 | 479.7127 | 479712711.8
2.77 | 480.0069 | 480006893.4
2.775 | 480.3007 | 480300741.2
2.78 | 480.5943 | 480594256.0
2.785 | 480.8874 | 480887438.9
2.79 | 481.1803 | 481180290.7
2.795 | 481.4728 | 481472812.5
2.8 | 481.765 | 481765005.1
2.805 | 482.0569 | 482056869.6
2.81 | 482.3484 | 482348406.9
2.815 | 482.6396 | 482639617.9
2.82 | 482.9305 | 482930503.4
2.825 | 483.2211 | 483221064.6
2.83 | 483.5113 | 483511302.1
2.835 | 483.8012 | 483801217.1
2.84 | 484.0908 | 484090810.4
2.845 | 484.3801 | 484380082.9
2.85 | 484.669 | 484669035.4
2.855 | 484.9577 | 484957669.0
2.86 | 485.246 | 485245984.5
2.865 | 485.534 | 485533982.8
2.87 | 485.8217 | 485821664.7
2.875 | 486.109 | 486109031.2
2.88 | 486.3961 | 486396083.2
2.885 | 486.6828 | 486682821.4
2.89 | 486.9692 | 486969246.9
2.895 | 487.2554 | 487255360.4
2.9 | 487.5412 | 487541162.8
2.905 | 487.8267 | 487826655.0
2.91 | 488.1118 | 488111837.8
2.915 | 488.3967 | 488396712.2
2.92 | 488.6813 | 488681278.8
2.925 | 488.9655 | 488965538.6
2.93 | 489.2495 | 489249492.5
2.935 | 489.5331 | 489533141.2
2.94 | 489.8165 | 489816485.5
2.945 | 490.0995 | 490099526.4
2.95 | 490.3823 | 490382264.7
2.955 | 490.6647 | 490664701.1
2.96 | 490.9468 | 490946836.5
2.965 | 491.2287 | 491228671.7
2.97 | 491.5102 | 491510207.5
2.975 | 491.7914 | 491791444.8
2.98 | 492.0724 | 492072384.2
2.985 | 492.353 | 492353026.7
2.99 | 492.6334 | 492633373.0
2.995 | 492.9134 | 492913424.0
3 | 493.1932 | 493193180.3