## Sheet1
displacement,mm | force,kN | force,N
0 | 0.00877679 | 8.77679
0.0159997 | 1.73086 | 1730.86
0.0320044 | 3.53482 | 3534.82
0.0479975 | 5.09007 | 5090.07
0.0639906 | 6.56837 | 6568.37
0.0799837 | 8.55908 | 8559.08
0.0959768 | 10.1513 | 10151.3
0.111966 | 11.1749 | 11174.9
0.127959 | 12.118 | 12118
0.143952 | 12.7636 | 12763.6
0.159953 | 13.3354 | 13335.4
0.175985 | 13.8992 | 13899.2
0.192016 | 14.3482 | 14348.2
0.208048 | 14.7691 | 14769.1
0.224079 | 15.1899 | 15189.9
0.240111 | 15.5609 | 15560.9
0.256139 | 15.8761 | 15876.1
0.27217 | 16.1778 | 16177.8
0.288202 | 16.4674 | 16467.4
0.304234 | 16.7233 | 16723.3
0.320265 | 16.9579 | 16957.9
0.336296 | 17.1642 | 17164.2
0.352328 | 17.3529 | 17352.9
0.368356 | 17.5312 | 17531.2
0.384387 | 17.6831 | 17683.1
0.400419 | 17.7899 | 17789.9
0.416451 | 17.8845 | 17884.5
0.432482 | 17.9792 | 17979.2
0.448513 | 18.0309 | 18030.9
0.464545 | 18.0678 | 18067.8
0.480577 | 18.0961 | 18096.1
0.496605 | 18.1033 | 18103.3
0.512636 | 18.0986 | 18098.6
0.528668 | 18.0846 | 18084.6
0.544699 | 18.0639 | 18063.9
0.56073 | 18.0383 | 18038.3
0.576763 | 18.0089 | 18008.9
0.592794 | 17.9766 | 17976.6
0.608826 | 17.9429 | 17942.9
0.624854 | 17.9071 | 17907.1
0.640743 | 17.8706 | 17870.6
0.656616 | 17.8329 | 17832.9
0.672494 | 17.7945 | 17794.5
0.688372 | 17.7552 | 17755.2
0.70425 | 17.7151 | 17715.1
0.720127 | 17.6743 | 17674.3
0.736001 | 17.6328 | 17632.8
0.751879 | 17.5906 | 17590.6
0.767757 | 17.5477 | 17547.7
0.783634 | 17.5043 | 17504.3
0.799508 | 17.4601 | 17460.1
0.815387 | 17.4154 | 17415.4
0.831265 | 17.3699 | 17369.9
0.847142 | 17.3237 | 17323.7
0.863019 | 17.2769 | 17276.9
0.878894 | 17.2294 | 17229.4
0.894772 | 17.1812 | 17181.2
0.910649 | 17.1324 | 17132.4
0.926528 | 17.0827 | 17082.7
0.942402 | 17.0323 | 17032.3
0.958279 | 16.9812 | 16981.2
0.974156 | 16.9293 | 16929.3
0.990035 | 16.8765 | 16876.5
1.00602 | 16.823 | 16823
1.02202 | 16.7686 | 16768.6
1.03802 | 16.7133 | 16713.3
1.05402 | 16.6571 | 16657.1
1.07002 | 16.6 | 16600
1.08602 | 16.5419 | 16541.9
1.10202 | 16.4828 | 16482.8
1.11802 | 16.4227 | 16422.7
1.13402 | 16.3614 | 16361.4
1.15002 | 16.2991 | 16299.1
1.16602 | 16.2356 | 16235.6
1.18202 | 16.1709 | 16170.9
1.19802 | 16.1049 | 16104.9
1.21402 | 16.0377 | 16037.7
1.23002 | 15.9691 | 15969.1
1.24602 | 15.899 | 15899
1.26205 | 15.8268 | 15826.8
1.27809 | 15.7529 | 15752.9
1.29398 | 15.6781 | 15678.1
1.3101 | 15.6004 | 15600.4
1.32594 | 15.5224 | 15522.4
1.34212 | 15.4408 | 15440.8
1.35802 | 15.3588 | 15358.8
1.37411 | 15.2736 | 15273.6
1.39003 | 15.1872 | 15187.2
1.40607 | 15.098 | 15098
1.42206 | 15.0071 | 15007.1
1.43805 | 14.9139 | 14913.9
1.45411 | 14.8182 | 14818.2
1.47001 | 14.7212 | 14721.2
1.48614 | 14.6204 | 14620.4
1.5019 | 14.5197 | 14519.7
1.51813 | 14.4139 | 14413.9
1.53402 | 14.3081 | 14308.1
1.55005 | 14.1995 | 14199.5
1.56613 | 14.0884 | 14088.4
1.58185 | 13.978 | 13978
1.59815 | 13.8617 | 13861.7