## Sheet1
displacement,mm | force,kN | force,N
0 | 0.00877679 | 8.77679
0.0159997 | 1.73086 | 1730.86
0.0320044 | 3.53482 | 3534.82
0.0479975 | 5.05087 | 5050.87
0.0639906 | 6.14565 | 6145.65
0.0799837 | 7.02484 | 7024.84
0.0959768 | 7.70722 | 7707.22
0.111966 | 8.25089 | 8250.89
0.127959 | 8.58285 | 8582.85
0.143952 | 8.81077 | 8810.77
0.159953 | 8.90109 | 8901.09
0.175985 | 8.93618 | 8936.18
0.192016 | 8.9585 | 8958.5
0.208048 | 8.97235 | 8972.35
0.224079 | 8.9874 | 8987.4
0.240111 | 9.00002 | 9000.02
0.256139 | 9.01178 | 9011.78
0.27217 | 9.02046 | 9020.46
0.288202 | 9.03059 | 9030.59
0.304234 | 9.03916 | 9039.16
0.320265 | 9.04667 | 9046.67
0.336296 | 9.05398 | 9053.98
0.352328 | 9.06099 | 9060.99
0.368356 | 9.06709 | 9067.09
0.384387 | 9.07244 | 9072.44
0.400419 | 9.07773 | 9077.73
0.416451 | 9.08269 | 9082.69
0.432482 | 9.08701 | 9087.01
0.448513 | 9.09095 | 9090.95
0.464545 | 9.09461 | 9094.61
0.480577 | 9.098 | 9098
0.496605 | 9.10091 | 9100.91
0.512636 | 9.10353 | 9103.53
0.528668 | 9.10582 | 9105.82
0.544699 | 9.10783 | 9107.83
0.56073 | 9.10959 | 9109.59
0.576763 | 9.11107 | 9111.07
0.592794 | 9.11226 | 9112.26
0.608826 | 9.1132 | 9113.2
0.624854 | 9.11389 | 9113.89
0.640743 | 9.11431 | 9114.31
0.656616 | 9.11451 | 9114.51
0.672494 | 9.11448 | 9114.48
0.688372 | 9.11422 | 9114.22
0.70425 | 9.11374 | 9113.74
0.720127 | 9.11305 | 9113.05
0.736001 | 9.11213 | 9112.13
0.751879 | 9.111 | 9111
0.767757 | 9.10967 | 9109.67
0.783634 | 9.10813 | 9108.13
0.799508 | 9.10639 | 9106.39
0.815387 | 9.10444 | 9104.44
0.831265 | 9.1023 | 9102.3
0.847142 | 9.09995 | 9099.95
0.863019 | 9.09741 | 9097.41
0.878894 | 9.09468 | 9094.68
0.894772 | 9.09174 | 9091.74
0.910649 | 9.0886 | 9088.6
0.926528 | 9.08527 | 9085.27
0.942402 | 9.08175 | 9081.75
0.958279 | 9.07802 | 9078.02
0.974156 | 9.0741 | 9074.1
0.990035 | 9.06999 | 9069.99
1.006 | 9.06567 | 9065.67
1.022 | 9.06116 | 9061.16
1.038 | 9.05645 | 9056.45
1.054 | 9.05153 | 9051.53
1.07 | 9.04639 | 9046.39
1.08581 | 9.04107 | 9041.07
1.10157 | 9.03554 | 9035.54
1.11756 | 9.02971 | 9029.71
1.13362 | 9.02363 | 9023.63
1.14969 | 9.01732 | 9017.32
1.16575 | 9.01079 | 9010.79
1.18181 | 9.00403 | 9004.03
1.19787 | 8.99706 | 8997.06
1.21394 | 8.98985 | 8989.85
1.23 | 8.98239 | 8982.39
1.24606 | 8.97469 | 8974.69
1.2619 | 8.96684 | 8966.84
1.27828 | 8.95847 | 8958.47
1.29467 | 8.94985 | 8949.85
1.31105 | 8.94095 | 8940.95
1.3274 | 8.93178 | 8931.78
1.34353 | 8.92229 | 8922.29
1.35966 | 8.91252 | 8912.52
1.37579 | 8.90245 | 8902.45
1.39191 | 8.89208 | 8892.08
1.40804 | 8.88138 | 8881.38
1.42417 | 8.87035 | 8870.35
1.4403 | 8.85898 | 8858.98
1.45643 | 8.84725 | 8847.25
1.47256 | 8.83516 | 8835.16
1.48868 | 8.82269 | 8822.69
1.50481 | 8.80982 | 8809.82
1.52094 | 8.79657 | 8796.57
1.53706 | 8.78291 | 8782.91
1.55319 | 8.76882 | 8768.82
1.56932 | 8.75427 | 8754.27
1.58545 | 8.73927 | 8739.27
1.60158 | 8.72378 | 8723.78