## Sheet1
displacement,mm | force,kN | force,N
0 | 0.00877679 | 8.77679
0.0159997 | 1.73086 | 1730.86
0.0320044 | 3.40611 | 3406.11
0.0479975 | 4.18138 | 4181.38
0.0639906 | 4.98792 | 4987.92
0.0799837 | 5.61955 | 5619.55
0.0959768 | 6.19706 | 6197.06
0.111966 | 6.67036 | 6670.36
0.127959 | 7.0717 | 7071.7
0.143952 | 7.42078 | 7420.78
0.159953 | 7.70809 | 7708.09
0.175985 | 7.94127 | 7941.27
0.192016 | 8.11852 | 8118.52
0.208048 | 8.23641 | 8236.41
0.224079 | 8.3209 | 8320.9
0.240111 | 8.41345 | 8413.45
0.256139 | 8.48248 | 8482.48
0.27217 | 8.54917 | 8549.17
0.288202 | 8.60833 | 8608.33
0.304234 | 8.67206 | 8672.06
0.320265 | 8.71933 | 8719.33
0.336296 | 8.77433 | 8774.33
0.352328 | 8.82746 | 8827.46
0.368356 | 8.87159 | 8871.59
0.384387 | 8.91455 | 8914.55
0.400419 | 8.95957 | 8959.57
0.416451 | 9.00402 | 9004.02
0.432482 | 9.04627 | 9046.27
0.448513 | 9.08593 | 9085.93
0.464545 | 9.1239 | 9123.9
0.480577 | 9.16053 | 9160.53
0.496605 | 9.1962 | 9196.2
0.512636 | 9.23109 | 9231.09
0.528668 | 9.26539 | 9265.39
0.544699 | 9.29907 | 9299.07
0.56073 | 9.33182 | 9331.82
0.576763 | 9.36393 | 9363.93
0.592794 | 9.39546 | 9395.46
0.608826 | 9.42634 | 9426.34
0.624854 | 9.45635 | 9456.35
0.640743 | 9.4856 | 9485.6
0.656616 | 9.51378 | 9513.78
0.672494 | 9.54126 | 9541.26
0.688372 | 9.56801 | 9568.01
0.70425 | 9.59438 | 9594.38
0.720127 | 9.62068 | 9620.68
0.736001 | 9.64685 | 9646.85
0.75188 | 9.6727 | 9672.7
0.767757 | 9.69783 | 9697.83
0.783634 | 9.72201 | 9722.01
0.799508 | 9.74558 | 9745.58
0.815387 | 9.76901 | 9769.01
0.831265 | 9.79267 | 9792.67
0.847142 | 9.81599 | 9815.99
0.863021 | 9.83848 | 9838.48
0.878895 | 9.86022 | 9860.22
0.894772 | 9.88186 | 9881.86
0.910649 | 9.90371 | 9903.71
0.926528 | 9.92514 | 9925.14
0.942402 | 9.94572 | 9945.72
0.958279 | 9.96599 | 9965.99
0.974156 | 9.98642 | 9986.42
0.990035 | 10.0067 | 10006.7
1.00602 | 10.0262 | 10026.2
1.02202 | 10.0454 | 10045.4
1.03802 | 10.0647 | 10064.7
1.05402 | 10.0838 | 10083.8
1.07002 | 10.1022 | 10102.2
1.08601 | 10.1205 | 10120.5
1.10202 | 10.1389 | 10138.9
1.11802 | 10.1568 | 10156.8
1.13402 | 10.1743 | 10174.3
1.15002 | 10.1918 | 10191.8
1.16602 | 10.2091 | 10209.1
1.18202 | 10.2259 | 10225.9
1.19802 | 10.2427 | 10242.7
1.21402 | 10.2595 | 10259.5
1.23002 | 10.2757 | 10275.7
1.24602 | 10.2918 | 10291.8
1.26202 | 10.3079 | 10307.9
1.27802 | 10.3236 | 10323.6
1.29402 | 10.3391 | 10339.1
1.31002 | 10.3546 | 10354.6
1.32602 | 10.3698 | 10369.8
1.34202 | 10.3848 | 10384.8
1.35802 | 10.3997 | 10399.7
1.37402 | 10.4143 | 10414.3
1.38986 | 10.4288 | 10428.8
1.40561 | 10.4432 | 10443.2
1.42137 | 10.4573 | 10457.3
1.43712 | 10.4713 | 10471.3
1.45287 | 10.4852 | 10485.2
1.46863 | 10.4987 | 10498.7
1.48438 | 10.5123 | 10512.3
1.50014 | 10.5256 | 10525.6
1.51589 | 10.5387 | 10538.7
1.53164 | 10.5518 | 10551.8
1.5474 | 10.5645 | 10564.5
1.56315 | 10.5773 | 10577.3
1.57891 | 10.5898 | 10589.8
1.59466 | 10.6022 | 10602.2