## Sheet1
displacement,mm | force,kN | force,N
0 | 0.00877679 | 8.77679
0.0159997 | 1.73086 | 1730.86
0.0320044 | 3.52258 | 3522.58
0.0479975 | 4.01598 | 4015.98
0.0639906 | 4.19953 | 4199.53
0.0799837 | 4.30114 | 4301.14
0.0959768 | 4.34917 | 4349.17
0.111966 | 4.39117 | 4391.17
0.127959 | 4.43501 | 4435.01
0.143952 | 4.46775 | 4467.75
0.159953 | 4.49774 | 4497.74
0.175985 | 4.5261 | 4526.1
0.192016 | 4.55563 | 4555.63
0.208048 | 4.58324 | 4583.24
0.224079 | 4.60947 | 4609.47
0.240111 | 4.63484 | 4634.84
0.256139 | 4.65926 | 4659.26
0.27217 | 4.68312 | 4683.12
0.288202 | 4.70646 | 4706.46
0.304234 | 4.72863 | 4728.63
0.320265 | 4.75041 | 4750.41
0.336296 | 4.77173 | 4771.73
0.352328 | 4.7924 | 4792.4
0.368356 | 4.81246 | 4812.46
0.384387 | 4.83226 | 4832.26
0.400419 | 4.85182 | 4851.82
0.416451 | 4.87076 | 4870.76
0.432482 | 4.88926 | 4889.26
0.448513 | 4.90753 | 4907.53
0.464545 | 4.92547 | 4925.47
0.480577 | 4.94305 | 4943.05
0.496605 | 4.96034 | 4960.34
0.512636 | 4.9773 | 4977.3
0.528668 | 4.99394 | 4993.94
0.544699 | 5.01041 | 5010.41
0.56073 | 5.02663 | 5026.63
0.576763 | 5.04246 | 5042.46
0.592794 | 5.0581 | 5058.1
0.608826 | 5.07357 | 5073.57
0.624854 | 5.08876 | 5088.76
0.640743 | 5.10365 | 5103.65
0.656616 | 5.1183 | 5118.3
0.672494 | 5.13273 | 5132.73
0.688372 | 5.14701 | 5147.01
0.70425 | 5.1611 | 5161.1
0.720127 | 5.17503 | 5175.03
0.736001 | 5.18878 | 5188.78
0.751879 | 5.20234 | 5202.34
0.767757 | 5.21577 | 5215.77
0.783634 | 5.22901 | 5229.01
0.799508 | 5.24209 | 5242.09
0.815387 | 5.25503 | 5255.03
0.831265 | 5.26782 | 5267.82
0.847142 | 5.28048 | 5280.48
0.863019 | 5.293 | 5293
0.878895 | 5.30536 | 5305.36
0.894772 | 5.3176 | 5317.6
0.910649 | 5.32971 | 5329.71
0.926528 | 5.34167 | 5341.67
0.942402 | 5.35351 | 5353.51
0.958279 | 5.36521 | 5365.21
0.974156 | 5.3768 | 5376.8
0.990035 | 5.38825 | 5388.25
1.00599 | 5.39959 | 5399.59
1.02199 | 5.41081 | 5410.81
1.03799 | 5.42192 | 5421.92
1.05399 | 5.43293 | 5432.93
1.06999 | 5.44384 | 5443.84
1.08599 | 5.45463 | 5454.63
1.10199 | 5.46535 | 5465.35
1.11799 | 5.47597 | 5475.97
1.13399 | 5.48648 | 5486.48
1.14999 | 5.4969 | 5496.9
1.16599 | 5.50722 | 5507.22
1.18199 | 5.51745 | 5517.45
1.19799 | 5.5276 | 5527.6
1.21399 | 5.53764 | 5537.64
1.22999 | 5.54761 | 5547.61
1.24599 | 5.55749 | 5557.49
1.26199 | 5.56728 | 5567.28
1.27799 | 5.57699 | 5576.99
1.29399 | 5.5866 | 5586.6
1.30999 | 5.59615 | 5596.15
1.32599 | 5.6056 | 5605.6
1.34199 | 5.61499 | 5614.99
1.35799 | 5.62428 | 5624.28
1.37399 | 5.6335 | 5633.5
1.38999 | 5.64265 | 5642.65
1.40599 | 5.65172 | 5651.72
1.42199 | 5.66071 | 5660.71
1.43799 | 5.66965 | 5669.65
1.45399 | 5.6785 | 5678.5
1.46999 | 5.6873 | 5687.3
1.48599 | 5.69602 | 5696.02
1.50199 | 5.70467 | 5704.67
1.51799 | 5.71327 | 5713.27
1.53399 | 5.7218 | 5721.8
1.54999 | 5.73026 | 5730.26
1.56599 | 5.73865 | 5738.65
1.58196 | 5.74697 | 5746.97
1.59771 | 5.75522 | 5755.22