## Sheet1
displacement,mm | force,kN | force,N
0 | 0.00877679 | 8.77679
0.0159997 | 1.73086 | 1730.86
0.0320044 | 3.53482 | 3534.82
0.0479975 | 5.09007 | 5090.07
0.0639906 | 6.56837 | 6568.37
0.0799837 | 8.55908 | 8559.08
0.0959768 | 10.3018 | 10301.8
0.111966 | 11.7228 | 11722.8
0.127959 | 13.586 | 13586
0.143952 | 15.1962 | 15196.2
0.159953 | 16.7309 | 16730.9
0.175985 | 18.7692 | 18769.2
0.192016 | 20.2831 | 20283.1
0.208048 | 21.6284 | 21628.4
0.224079 | 23.4648 | 23464.8
0.240111 | 24.7255 | 24725.5
0.256139 | 25.7977 | 25797.7
0.27217 | 26.6978 | 26697.8
0.288202 | 27.4813 | 27481.3
0.304234 | 28.1274 | 28127.4
0.320265 | 28.9592 | 28959.2
0.336296 | 29.6027 | 29602.7
0.352328 | 30.1173 | 30117.3
0.368355 | 30.6889 | 30688.9
0.384387 | 31.1782 | 31178.2
0.400419 | 31.6763 | 31676.3
0.416451 | 32.0716 | 32071.6
0.432482 | 32.4428 | 32442.8
0.448513 | 32.8571 | 32857.1
0.464545 | 33.1528 | 33152.8
0.480577 | 33.4769 | 33476.9
0.496605 | 33.7362 | 33736.2
0.512636 | 34.0049 | 34004.9
0.528668 | 34.1942 | 34194.2
0.544699 | 34.3879 | 34387.9
0.56073 | 34.5602 | 34560.2
0.576763 | 34.6778 | 34677.8
0.592794 | 34.7594 | 34759.4
0.608826 | 34.823 | 34823
0.624854 | 34.8587 | 34858.7
0.640743 | 34.8606 | 34860.6
0.656616 | 34.8325 | 34832.5
0.672494 | 34.7848 | 34784.8
0.688372 | 34.7193 | 34719.3
0.70425 | 34.6389 | 34638.9
0.720127 | 34.5481 | 34548.1
0.736001 | 34.4493 | 34449.3
0.751879 | 34.3438 | 34343.8
0.767757 | 34.2329 | 34232.9
0.783634 | 34.117 | 34117
0.799508 | 33.9982 | 33998.2
0.815387 | 33.8763 | 33876.3
0.831265 | 33.7498 | 33749.8
0.847142 | 33.6213 | 33621.3
0.863019 | 33.4899 | 33489.9
0.878894 | 33.3549 | 33354.9
0.894772 | 33.218 | 33218
0.910649 | 33.0776 | 33077.6
0.926528 | 32.9342 | 32934.2
0.942402 | 32.7873 | 32787.3
0.958279 | 32.6361 | 32636.1
0.974156 | 32.4804 | 32480.4
0.990035 | 32.3195 | 32319.5
1.00601 | 32.1528 | 32152.8
1.02201 | 31.9805 | 31980.5
1.03801 | 31.8019 | 31801.9
1.05392 | 31.617 | 31617
1.06968 | 31.4253 | 31425.3
1.08543 | 31.227 | 31227
1.10118 | 31.0215 | 31021.5
1.11694 | 30.8086 | 30808.6
1.13269 | 30.5884 | 30588.4
1.14845 | 30.3604 | 30360.4
1.1642 | 30.1246 | 30124.6
1.17995 | 29.8807 | 29880.7
1.19571 | 29.6285 | 29628.5
1.21146 | 29.3678 | 29367.8
1.22721 | 29.0987 | 29098.7
1.24316 | 28.8191 | 28819.1
1.25916 | 28.53 | 28530
1.27509 | 28.2334 | 28233.4
1.29118 | 27.9251 | 27925.1
1.3071 | 27.6107 | 27610.7
1.32317 | 27.2833 | 27283.3
1.33907 | 26.9503 | 26950.3
1.35518 | 26.6034 | 26603.4
1.37109 | 26.2513 | 26251.3
1.38718 | 25.8843 | 25884.3
1.40305 | 25.5131 | 25513.1
1.41919 | 25.1253 | 25125.3
1.43503 | 24.7354 | 24735.4
1.45123 | 24.3264 | 24326.4
1.46701 | 23.918 | 23918
1.4832 | 23.4892 | 23489.2
1.49908 | 23.0604 | 23060.4
1.51516 | 22.6177 | 22617.7
1.53117 | 22.1697 | 22169.7
1.54701 | 21.7194 | 21719.4
1.56323 | 21.253 | 21253
1.57907 | 20.7938 | 20793.8
1.59513 | 20.326 | 20326