## Sheet1
displacement,mm | force,kN | force,N
0 | 0.00877679 | 8.77679
0.0159997 | 1.73086 | 1730.86
0.0320044 | 3.53482 | 3534.82
0.0479975 | 5.09007 | 5090.07
0.0639906 | 6.56837 | 6568.37
0.0799837 | 8.55908 | 8559.08
0.0959768 | 10.2847 | 10284.7
0.111966 | 11.5747 | 11574.7
0.127959 | 13.0855 | 13085.5
0.143952 | 13.7667 | 13766.7
0.159953 | 14.6447 | 14644.7
0.175985 | 15.2448 | 15244.8
0.192016 | 15.5888 | 15588.8
0.208048 | 15.8032 | 15803.2
0.224079 | 15.8461 | 15846.1
0.240111 | 15.8772 | 15877.2
0.256139 | 15.88 | 15880
0.27217 | 15.8798 | 15879.8
0.288202 | 15.8795 | 15879.5
0.304234 | 15.8754 | 15875.4
0.320265 | 15.8713 | 15871.3
0.336296 | 15.8666 | 15866.6
0.352328 | 15.8608 | 15860.8
0.368356 | 15.8555 | 15855.5
0.384387 | 15.8494 | 15849.4
0.400419 | 15.8431 | 15843.1
0.416451 | 15.8363 | 15836.3
0.432482 | 15.8296 | 15829.6
0.448513 | 15.8224 | 15822.4
0.464545 | 15.815 | 15815
0.480577 | 15.8074 | 15807.4
0.496605 | 15.7995 | 15799.5
0.512636 | 15.7915 | 15791.5
0.528668 | 15.7833 | 15783.3
0.544699 | 15.7748 | 15774.8
0.56073 | 15.7661 | 15766.1
0.576763 | 15.7572 | 15757.2
0.592794 | 15.7482 | 15748.2
0.608826 | 15.7389 | 15738.9
0.624854 | 15.7295 | 15729.5
0.640743 | 15.7199 | 15719.9
0.656616 | 15.7102 | 15710.2
0.672494 | 15.7004 | 15700.4
0.688372 | 15.6903 | 15690.3
0.70425 | 15.6801 | 15680.1
0.720127 | 15.6697 | 15669.7
0.736001 | 15.6592 | 15659.2
0.75188 | 15.6484 | 15648.4
0.767757 | 15.6375 | 15637.5
0.783634 | 15.6264 | 15626.4
0.799508 | 15.6152 | 15615.2
0.815387 | 15.6038 | 15603.8
0.831265 | 15.5922 | 15592.2
0.847142 | 15.5805 | 15580.5
0.863021 | 15.5686 | 15568.6
0.878895 | 15.5565 | 15556.5
0.894772 | 15.5442 | 15544.2
0.910649 | 15.5318 | 15531.8
0.926528 | 15.5192 | 15519.2
0.942402 | 15.5064 | 15506.4
0.958279 | 15.4934 | 15493.4
0.974156 | 15.4802 | 15480.2
0.990035 | 15.4669 | 15466.9
1.006 | 15.4534 | 15453.4
1.022 | 15.4396 | 15439.6
1.038 | 15.4257 | 15425.7
1.054 | 15.4116 | 15411.6
1.07 | 15.3972 | 15397.2
1.086 | 15.3827 | 15382.7
1.102 | 15.368 | 15368
1.118 | 15.353 | 15353
1.134 | 15.3379 | 15337.9
1.15 | 15.3225 | 15322.5
1.166 | 15.3068 | 15306.8
1.182 | 15.291 | 15291
1.198 | 15.2748 | 15274.8
1.214 | 15.2585 | 15258.5
1.23 | 15.2419 | 15241.9
1.246 | 15.225 | 15225
1.262 | 15.2079 | 15207.9
1.278 | 15.1905 | 15190.5
1.294 | 15.1728 | 15172.8
1.31 | 15.1548 | 15154.8
1.326 | 15.1366 | 15136.6
1.342 | 15.118 | 15118
1.358 | 15.0991 | 15099.1
1.374 | 15.0799 | 15079.9
1.39 | 15.0603 | 15060.3
1.406 | 15.0404 | 15040.4
1.422 | 15.0201 | 15020.1
1.438 | 14.9995 | 14999.5
1.454 | 14.9785 | 14978.5
1.47 | 14.957 | 14957
1.486 | 14.9352 | 14935.2
1.502 | 14.9129 | 14912.9
1.518 | 14.8902 | 14890.2
1.534 | 14.867 | 14867
1.55 | 14.8434 | 14843.4
1.566 | 14.8192 | 14819.2
1.582 | 14.7946 | 14794.6
1.598 | 14.7694 | 14769.4