## Sheet1
displacement,mm | force,kN | force,N
0 | 0.00877679 | 8.77679
0.0159997 | 1.72972 | 1729.72
0.0320044 | 2.25621 | 2256.21
0.0479975 | 2.33766 | 2337.66
0.0639906 | 2.42128 | 2421.28
0.0799837 | 2.52304 | 2523.04
0.0959768 | 2.63924 | 2639.24
0.111966 | 2.70923 | 2709.23
0.127959 | 2.75263 | 2752.63
0.143952 | 2.80332 | 2803.32
0.159953 | 2.86587 | 2865.87
0.175985 | 2.92272 | 2922.72
0.192016 | 2.96352 | 2963.52
0.208048 | 2.99494 | 2994.94
0.224079 | 3.02413 | 3024.13
0.240111 | 3.05412 | 3054.12
0.256139 | 3.08454 | 3084.54
0.27217 | 3.11261 | 3112.61
0.288202 | 3.13692 | 3136.92
0.304234 | 3.1593 | 3159.3
0.320265 | 3.17656 | 3176.56
0.336296 | 3.19458 | 3194.58
0.352328 | 3.21078 | 3210.78
0.368355 | 3.22474 | 3224.74
0.384387 | 3.23817 | 3238.17
0.400419 | 3.25063 | 3250.63
0.416451 | 3.26172 | 3261.72
0.432482 | 3.27271 | 3272.71
0.448513 | 3.28279 | 3282.79
0.464545 | 3.29213 | 3292.13
0.480577 | 3.3013 | 3301.3
0.496605 | 3.30956 | 3309.56
0.512636 | 3.31779 | 3317.79
0.528668 | 3.32551 | 3325.51
0.544699 | 3.33298 | 3332.98
0.56073 | 3.34021 | 3340.21
0.576763 | 3.34704 | 3347.04
0.592794 | 3.3538 | 3353.8
0.608826 | 3.3602 | 3360.2
0.624854 | 3.36658 | 3366.58
0.640743 | 3.37256 | 3372.56
0.656616 | 3.37849 | 3378.49
0.672494 | 3.38416 | 3384.16
0.688372 | 3.38981 | 3389.81
0.70425 | 3.39523 | 3395.23
0.720127 | 3.4006 | 3400.6
0.736001 | 3.40576 | 3405.76
0.751879 | 3.41089 | 3410.89
0.767757 | 3.41586 | 3415.86
0.783634 | 3.42076 | 3420.76
0.799508 | 3.42552 | 3425.52
0.815387 | 3.43022 | 3430.22
0.831265 | 3.43482 | 3434.82
0.847142 | 3.43933 | 3439.33
0.863019 | 3.44375 | 3443.75
0.878895 | 3.44808 | 3448.08
0.894772 | 3.45237 | 3452.37
0.910649 | 3.45654 | 3456.54
0.926528 | 3.46067 | 3460.67
0.942402 | 3.4647 | 3464.7
0.958279 | 3.46868 | 3468.68
0.974156 | 3.47259 | 3472.59
0.990035 | 3.47643 | 3476.43
1.00602 | 3.48021 | 3480.21
1.02202 | 3.48392 | 3483.92
1.03802 | 3.48759 | 3487.59
1.05402 | 3.49118 | 3491.18
1.07002 | 3.49471 | 3494.71
1.08602 | 3.4982 | 3498.2
1.10202 | 3.50163 | 3501.63
1.11802 | 3.505 | 3505
1.13402 | 3.50832 | 3508.32
1.15002 | 3.51159 | 3511.59
1.16602 | 3.51481 | 3514.81
1.18202 | 3.51798 | 3517.98
1.19802 | 3.5211 | 3521.1
1.21402 | 3.52418 | 3524.18
1.23002 | 3.52721 | 3527.21
1.24602 | 3.53019 | 3530.19
1.26202 | 3.53314 | 3533.14
1.27802 | 3.53603 | 3536.03
1.29402 | 3.53889 | 3538.89
1.30999 | 3.5417 | 3541.7
1.32574 | 3.54447 | 3544.47
1.3415 | 3.5472 | 3547.2
1.35725 | 3.54988 | 3549.88
1.373 | 3.55253 | 3552.53
1.38876 | 3.55513 | 3555.13
1.40451 | 3.5577 | 3557.7
1.42027 | 3.56022 | 3560.22
1.43602 | 3.5627 | 3562.7
1.45177 | 3.56515 | 3565.15
1.46753 | 3.56756 | 3567.56
1.48328 | 3.56993 | 3569.93
1.49904 | 3.57227 | 3572.27
1.51479 | 3.57457 | 3574.57
1.53054 | 3.57683 | 3576.83
1.54678 | 3.57913 | 3579.13
1.56316 | 3.58142 | 3581.42
1.57955 | 3.58366 | 3583.66
1.59593 | 3.58587 | 3585.87