## Sheet1
displacement,mm | force,kN | force,N
0 | 0.00877679 | 8.77679
0.0159997 | 1.73086 | 1730.86
0.0320011 | 3.22506 | 3225.06
0.0479996 | 4.00774 | 4007.74
0.0639906 | 4.65256 | 4652.56
0.0799818 | 5.24271 | 5242.71
0.0959729 | 5.6308 | 5630.8
0.111968 | 5.85731 | 5857.31
0.127959 | 5.93634 | 5936.34
0.14395 | 5.95432 | 5954.32
0.159952 | 5.9569 | 5956.9
0.175984 | 5.95841 | 5958.41
0.192016 | 5.95821 | 5958.21
0.208048 | 5.95729 | 5957.29
0.22408 | 5.95599 | 5955.99
0.240113 | 5.95429 | 5954.29
0.256163 | 5.952 | 5952
0.272227 | 5.94943 | 5949.43
0.288291 | 5.94648 | 5946.48
0.304355 | 5.94316 | 5943.16
0.320419 | 5.93958 | 5939.58
0.336483 | 5.93569 | 5935.69
0.352547 | 5.93149 | 5931.49
0.368612 | 5.92701 | 5927.01
0.384676 | 5.92226 | 5922.26
0.40074 | 5.91726 | 5917.26
0.4168 | 5.91197 | 5911.97
0.432865 | 5.90643 | 5906.43
0.448929 | 5.90063 | 5900.63
0.464993 | 5.89458 | 5894.58
0.481057 | 5.88826 | 5888.26
0.497116 | 5.8817 | 5881.7
0.513115 | 5.87488 | 5874.88
0.529116 | 5.86782 | 5867.82
0.545116 | 5.86049 | 5860.49
0.561116 | 5.85291 | 5852.91
0.577116 | 5.84507 | 5845.07
0.593117 | 5.83697 | 5836.97
0.609116 | 5.8286 | 5828.6
0.625117 | 5.81996 | 5819.96
0.641117 | 5.81105 | 5811.05
0.657117 | 5.80187 | 5801.87
0.673117 | 5.79241 | 5792.41
0.689117 | 5.78266 | 5782.66
0.705117 | 5.77262 | 5772.62
0.721118 | 5.76228 | 5762.28
0.737118 | 5.75164 | 5751.64
0.753118 | 5.74069 | 5740.69
0.769118 | 5.72942 | 5729.42
0.785118 | 5.71783 | 5717.83
0.801118 | 5.70591 | 5705.91
0.817119 | 5.69366 | 5693.66
0.833118 | 5.68105 | 5681.05
0.849118 | 5.6681 | 5668.1
0.865119 | 5.65477 | 5654.77
0.881119 | 5.64108 | 5641.08
0.897115 | 5.627 | 5627
0.913116 | 5.61253 | 5612.53
0.929115 | 5.59764 | 5597.64
0.945115 | 5.58235 | 5582.35
0.961116 | 5.56662 | 5566.62
0.977116 | 5.55044 | 5550.44
0.993115 | 5.5338 | 5533.8
1.00922 | 5.5167 | 5516.7
1.02535 | 5.4991 | 5499.1
1.04148 | 5.48099 | 5480.99
1.05761 | 5.46236 | 5462.36
1.07373 | 5.44318 | 5443.18
1.08986 | 5.42344 | 5423.44
1.10599 | 5.40312 | 5403.12
1.12212 | 5.38219 | 5382.19
1.13824 | 5.36064 | 5360.64
1.15437 | 5.33845 | 5338.45
1.17045 | 5.31559 | 5315.59
1.18645 | 5.29206 | 5292.06
1.20245 | 5.26781 | 5267.81
1.21843 | 5.24285 | 5242.85
1.23441 | 5.21714 | 5217.14
1.2504 | 5.19059 | 5190.59
1.26639 | 5.16327 | 5163.27
1.28247 | 5.13494 | 5134.94
1.29833 | 5.10615 | 5106.15
1.31451 | 5.07591 | 5075.91
1.33033 | 5.04546 | 5045.46
1.34648 | 5.01346 | 5013.46
1.3624 | 4.98107 | 4981.07
1.37842 | 4.94758 | 4947.58
1.39446 | 4.9132 | 4913.2
1.41029 | 4.87841 | 4878.41
1.42649 | 4.84195 | 4841.95
1.44234 | 4.8055 | 4805.5
1.45842 | 4.76773 | 4767.73
1.4745 | 4.72931 | 4729.31
1.49023 | 4.69096 | 4690.96
1.50652 | 4.6507 | 4650.7
1.52251 | 4.61046 | 4610.46
1.53815 | 4.57055 | 4570.55
1.55448 | 4.52838 | 4528.38
1.5705 | 4.48665 | 4486.65
1.58623 | 4.44542 | 4445.42
1.60246 | 4.40246 | 4402.46