## Sheet1
displacement,mm | force,kN | force,N
0 | 0.00877679 | 8.77679
0.0159997 | 1.73086 | 1730.86
0.0320044 | 3.53482 | 3534.82
0.0479975 | 5.09007 | 5090.07
0.0639906 | 6.26157 | 6261.57
0.0799837 | 6.92187 | 6921.87
0.0959768 | 7.22379 | 7223.79
0.111966 | 7.36367 | 7363.67
0.127959 | 7.42688 | 7426.88
0.143952 | 7.47625 | 7476.25
0.159953 | 7.50864 | 7508.64
0.175985 | 7.53912 | 7539.12
0.192016 | 7.57288 | 7572.88
0.208048 | 7.59751 | 7597.51
0.224079 | 7.62309 | 7623.09
0.240111 | 7.64778 | 7647.78
0.256139 | 7.67196 | 7671.96
0.27217 | 7.69175 | 7691.75
0.288202 | 7.71183 | 7711.83
0.304234 | 7.73079 | 7730.79
0.320265 | 7.75 | 7750
0.336296 | 7.76695 | 7766.95
0.352328 | 7.78435 | 7784.35
0.368356 | 7.79975 | 7799.75
0.384387 | 7.81564 | 7815.64
0.400419 | 7.83025 | 7830.25
0.416451 | 7.84458 | 7844.58
0.432482 | 7.85836 | 7858.36
0.448513 | 7.87161 | 7871.61
0.464545 | 7.88442 | 7884.42
0.480577 | 7.89638 | 7896.38
0.496605 | 7.90815 | 7908.15
0.512636 | 7.91929 | 7919.29
0.528668 | 7.93045 | 7930.45
0.544699 | 7.94112 | 7941.12
0.56073 | 7.95124 | 7951.24
0.576763 | 7.96095 | 7960.95
0.592794 | 7.9704 | 7970.4
0.608826 | 7.97972 | 7979.72
0.624854 | 7.9885 | 7988.5
0.640743 | 7.99695 | 7996.95
0.656616 | 8.00507 | 8005.07
0.672494 | 8.01308 | 8013.08
0.688372 | 8.02063 | 8020.63
0.70425 | 8.02792 | 8027.92
0.720127 | 8.03507 | 8035.07
0.736001 | 8.04192 | 8041.92
0.75188 | 8.04848 | 8048.48
0.767757 | 8.05487 | 8054.87
0.783634 | 8.06098 | 8060.98
0.799508 | 8.06688 | 8066.88
0.815387 | 8.07261 | 8072.61
0.831265 | 8.07805 | 8078.05
0.847142 | 8.08329 | 8083.29
0.863021 | 8.08838 | 8088.38
0.878895 | 8.09321 | 8093.21
0.894772 | 8.09787 | 8097.87
0.910649 | 8.10234 | 8102.34
0.926528 | 8.10659 | 8106.59
0.942402 | 8.11068 | 8110.68
0.958279 | 8.11456 | 8114.56
0.974156 | 8.11828 | 8118.28
0.990035 | 8.12182 | 8121.82
1.00599 | 8.12517 | 8125.17
1.02199 | 8.12837 | 8128.37
1.03799 | 8.13138 | 8131.38
1.05399 | 8.13422 | 8134.22
1.06999 | 8.1369 | 8136.9
1.08599 | 8.13941 | 8139.41
1.10199 | 8.14177 | 8141.77
1.11799 | 8.14395 | 8143.95
1.13399 | 8.14599 | 8145.99
1.14983 | 8.14785 | 8147.85
1.16558 | 8.14957 | 8149.57
1.18159 | 8.15115 | 8151.15
1.19765 | 8.15257 | 8152.57
1.21371 | 8.15385 | 8153.85
1.22978 | 8.15497 | 8154.97
1.24584 | 8.15594 | 8155.94
1.26163 | 8.15675 | 8156.75
1.27738 | 8.1574 | 8157.4
1.29314 | 8.15789 | 8157.89
1.30889 | 8.15824 | 8158.24
1.32494 | 8.15844 | 8158.44
1.34132 | 8.15851 | 8158.51
1.3577 | 8.15841 | 8158.41
1.37409 | 8.15815 | 8158.15
1.39028 | 8.15775 | 8157.75
1.4064 | 8.15718 | 8157.18
1.42253 | 8.15645 | 8156.45
1.43866 | 8.15558 | 8155.58
1.45479 | 8.15454 | 8154.54
1.47091 | 8.15335 | 8153.35
1.48704 | 8.15201 | 8152.01
1.50317 | 8.15051 | 8150.51
1.5193 | 8.14885 | 8148.85
1.53543 | 8.14703 | 8147.03
1.55155 | 8.14507 | 8145.07
1.56768 | 8.14295 | 8142.95
1.58381 | 8.14068 | 8140.68
1.59994 | 8.13824 | 8138.24