## Sheet1
displacement,mm | force,kN | force,N
0 | 0.00877679 | 8.77679
0.0159997 | 1.73086 | 1730.86
0.0320044 | 3.53482 | 3534.82
0.0479975 | 4.95597 | 4955.97
0.0639906 | 5.47278 | 5472.78
0.0799837 | 5.69371 | 5693.71
0.0959768 | 5.81775 | 5817.75
0.111966 | 5.93056 | 5930.56
0.127959 | 6.0167 | 6016.7
0.143952 | 6.09157 | 6091.57
0.159953 | 6.15877 | 6158.77
0.175985 | 6.2188 | 6218.8
0.192016 | 6.28485 | 6284.85
0.208048 | 6.3379 | 6337.9
0.224079 | 6.38934 | 6389.34
0.240111 | 6.44069 | 6440.69
0.256139 | 6.48961 | 6489.61
0.27217 | 6.5346 | 6534.6
0.288202 | 6.57688 | 6576.88
0.304234 | 6.61863 | 6618.63
0.320265 | 6.65788 | 6657.88
0.336296 | 6.69636 | 6696.36
0.352328 | 6.73349 | 6733.49
0.368356 | 6.76938 | 6769.38
0.384387 | 6.80375 | 6803.75
0.400419 | 6.83679 | 6836.79
0.416451 | 6.8692 | 6869.2
0.432482 | 6.90023 | 6900.23
0.448513 | 6.93094 | 6930.94
0.464545 | 6.96075 | 6960.75
0.480577 | 6.98946 | 6989.46
0.496605 | 7.01732 | 7017.32
0.512636 | 7.04423 | 7044.23
0.528668 | 7.07056 | 7070.56
0.544699 | 7.09608 | 7096.08
0.56073 | 7.12123 | 7121.23
0.576763 | 7.14586 | 7145.86
0.592794 | 7.16987 | 7169.87
0.608826 | 7.19313 | 7193.13
0.624854 | 7.21564 | 7215.64
0.640743 | 7.23765 | 7237.65
0.656616 | 7.25931 | 7259.31
0.672494 | 7.28032 | 7280.32
0.688372 | 7.30068 | 7300.68
0.70425 | 7.32076 | 7320.76
0.720127 | 7.34052 | 7340.52
0.736001 | 7.35974 | 7359.74
0.751879 | 7.37846 | 7378.46
0.767757 | 7.39693 | 7396.93
0.783634 | 7.41508 | 7415.08
0.799508 | 7.43268 | 7432.68
0.815387 | 7.44994 | 7449.94
0.831265 | 7.46704 | 7467.04
0.847142 | 7.4837 | 7483.7
0.863019 | 7.49989 | 7499.89
0.878894 | 7.51592 | 7515.92
0.894772 | 7.53162 | 7531.62
0.910649 | 7.5469 | 7546.9
0.926528 | 7.56204 | 7562.04
0.942402 | 7.57685 | 7576.85
0.958279 | 7.59128 | 7591.28
0.974156 | 7.60558 | 7605.58
0.990035 | 7.61954 | 7619.54
1.006 | 7.63317 | 7633.17
1.02199 | 7.64667 | 7646.67
1.03799 | 7.65983 | 7659.83
1.05399 | 7.67276 | 7672.76
1.07 | 7.68552 | 7685.52
1.08599 | 7.69795 | 7697.95
1.10199 | 7.7102 | 7710.2
1.11799 | 7.72224 | 7722.24
1.134 | 7.73398 | 7733.98
1.14999 | 7.74559 | 7745.59
1.16599 | 7.75691 | 7756.91
1.18199 | 7.76805 | 7768.05
1.19799 | 7.77901 | 7779.01
1.214 | 7.7897 | 7789.7
1.22999 | 7.80025 | 7800.25
1.24599 | 7.81056 | 7810.56
1.26199 | 7.82071 | 7820.71
1.27799 | 7.83064 | 7830.64
1.294 | 7.84037 | 7840.37
1.30999 | 7.84994 | 7849.94
1.32599 | 7.8593 | 7859.3
1.342 | 7.86852 | 7868.52
1.35799 | 7.87755 | 7877.55
1.37399 | 7.88639 | 7886.39
1.38999 | 7.89509 | 7895.09
1.40599 | 7.90359 | 7903.59
1.422 | 7.91196 | 7911.96
1.438 | 7.92013 | 7920.13
1.45399 | 7.92816 | 7928.16
1.46999 | 7.936 | 7936
1.48599 | 7.94371 | 7943.71
1.502 | 7.95124 | 7951.24
1.51799 | 7.95862 | 7958.62
1.53399 | 7.96587 | 7965.87
1.55 | 7.97295 | 7972.95
1.56599 | 7.97988 | 7979.88
1.582 | 7.98667 | 7986.67
1.59799 | 7.99332 | 7993.32