## Sheet1
displacement,mm | force,kN | force,N
0 | 0.00877679 | 8.77679
0.0159997 | 1.73086 | 1730.86
0.0320044 | 3.53482 | 3534.82
0.0479975 | 5.09007 | 5090.07
0.0639906 | 6.55247 | 6552.47
0.0799837 | 8.33027 | 8330.27
0.0959768 | 9.46556 | 9465.56
0.111966 | 10.7138 | 10713.8
0.127959 | 11.6862 | 11686.2
0.143952 | 12.6668 | 12666.8
0.159953 | 13.5322 | 13532.2
0.175985 | 14.3325 | 14332.5
0.192016 | 15.1053 | 15105.3
0.208048 | 15.8852 | 15885.2
0.224079 | 16.5138 | 16513.8
0.240111 | 17.1046 | 17104.6
0.256139 | 17.6324 | 17632.4
0.27217 | 18.0521 | 18052.1
0.288202 | 18.3614 | 18361.4
0.304234 | 18.6024 | 18602.4
0.320265 | 18.6723 | 18672.3
0.336296 | 18.6911 | 18691.1
0.352328 | 18.6659 | 18665.9
0.368355 | 18.6309 | 18630.9
0.384387 | 18.5906 | 18590.6
0.400419 | 18.5464 | 18546.4
0.416451 | 18.5014 | 18501.4
0.432482 | 18.4546 | 18454.6
0.448513 | 18.4059 | 18405.9
0.464545 | 18.3559 | 18355.9
0.480577 | 18.3049 | 18304.9
0.496605 | 18.2535 | 18253.5
0.512636 | 18.2013 | 18201.3
0.528668 | 18.1474 | 18147.4
0.544699 | 18.0931 | 18093.1
0.56073 | 18.0374 | 18037.4
0.576763 | 17.9813 | 17981.3
0.592794 | 17.9239 | 17923.9
0.608826 | 17.8653 | 17865.3
0.624853 | 17.8061 | 17806.1
0.640743 | 17.7463 | 17746.3
0.656616 | 17.6853 | 17685.3
0.672494 | 17.6233 | 17623.3
0.688372 | 17.56 | 17560
0.70425 | 17.4955 | 17495.5
0.720127 | 17.4294 | 17429.4
0.736001 | 17.3619 | 17361.9
0.751879 | 17.2927 | 17292.7
0.767757 | 17.2217 | 17221.7
0.783634 | 17.1488 | 17148.8
0.799508 | 17.0741 | 17074.1
0.815387 | 16.9972 | 16997.2
0.831265 | 16.9182 | 16918.2
0.847142 | 16.8371 | 16837.1
0.863019 | 16.7537 | 16753.7
0.878894 | 16.668 | 16668
0.894772 | 16.5799 | 16579.9
0.910649 | 16.4893 | 16489.3
0.926528 | 16.3962 | 16396.2
0.942402 | 16.3005 | 16300.5
0.958279 | 16.2021 | 16202.1
0.974156 | 16.101 | 16101
0.990035 | 15.9971 | 15997.1
1.00581 | 15.8903 | 15890.3
1.02156 | 15.7806 | 15780.6
1.03731 | 15.6678 | 15667.8
1.05307 | 15.552 | 15552
1.069 | 15.4326 | 15432.6
1.08501 | 15.3095 | 15309.5
1.10103 | 15.183 | 15183
1.11703 | 15.0534 | 15053.4
1.13303 | 14.9206 | 14920.6
1.14901 | 14.7845 | 14784.5
1.16499 | 14.6449 | 14644.9
1.18102 | 14.5016 | 14501.6
1.19704 | 14.3549 | 14354.9
1.21304 | 14.2049 | 14204.9
1.22902 | 14.0516 | 14051.6
1.24499 | 13.8949 | 13894.9
1.26102 | 13.7343 | 13734.3
1.27711 | 13.5695 | 13569.5
1.29288 | 13.4046 | 13404.6
1.30911 | 13.2316 | 13231.6
1.32505 | 13.0584 | 13058.4
1.341 | 12.882 | 12882
1.35714 | 12.7003 | 12700.3
1.37297 | 12.5195 | 12519.5
1.38907 | 12.3329 | 12332.9
1.40517 | 12.144 | 12144
1.42096 | 11.9569 | 11956.9
1.43711 | 11.7633 | 11763.3
1.45318 | 11.569 | 11569
1.46894 | 11.3772 | 11377.2
1.48504 | 11.1811 | 11181.1
1.50125 | 10.9834 | 10983.4
1.51707 | 10.7898 | 10789.8
1.53279 | 10.5983 | 10598.3
1.54922 | 10.3996 | 10399.6
1.56522 | 10.2056 | 10205.6
1.58097 | 10.0163 | 10016.3
1.59691 | 9.82721 | 9827.21