## Sheet1
displacement,mm | force,kN | force,N
0 | 0.00877679 | 8.77679
0.0159997 | 1.73086 | 1730.86
0.0320044 | 3.53482 | 3534.82
0.0479975 | 5.09007 | 5090.07
0.0639906 | 6.56837 | 6568.37
0.0799837 | 8.55908 | 8559.08
0.0959768 | 10.3018 | 10301.8
0.111966 | 11.7209 | 11720.9
0.127959 | 13.5037 | 13503.7
0.143952 | 14.7639 | 14763.9
0.159953 | 15.8101 | 15810.1
0.175985 | 16.7757 | 16775.7
0.192016 | 17.5873 | 17587.3
0.208048 | 18.1154 | 18115.4
0.224079 | 18.5561 | 18556.1
0.240111 | 18.8534 | 18853.4
0.256139 | 18.9936 | 18993.6
0.27217 | 19.0198 | 19019.8
0.288202 | 19.0057 | 19005.7
0.304234 | 18.9825 | 18982.5
0.320265 | 18.9504 | 18950.4
0.336296 | 18.9144 | 18914.4
0.352328 | 18.8752 | 18875.2
0.368356 | 18.8356 | 18835.6
0.384387 | 18.7971 | 18797.1
0.400419 | 18.7541 | 18754.1
0.416451 | 18.7098 | 18709.8
0.432482 | 18.6673 | 18667.3
0.448513 | 18.6233 | 18623.3
0.464545 | 18.5761 | 18576.1
0.480577 | 18.5289 | 18528.9
0.496605 | 18.4824 | 18482.4
0.512636 | 18.4337 | 18433.7
0.528668 | 18.383 | 18383
0.544699 | 18.3328 | 18332.8
0.56073 | 18.282 | 18282
0.576763 | 18.229 | 18229
0.592794 | 18.1751 | 18175.1
0.608826 | 18.1212 | 18121.2
0.624854 | 18.0659 | 18065.9
0.640743 | 18.0094 | 18009.4
0.656616 | 17.9526 | 17952.6
0.672494 | 17.8947 | 17894.7
0.688372 | 17.8353 | 17835.3
0.70425 | 17.7753 | 17775.3
0.720127 | 17.714 | 17714
0.736001 | 17.6515 | 17651.5
0.751879 | 17.5878 | 17587.8
0.767757 | 17.5231 | 17523.1
0.783634 | 17.457 | 17457
0.799508 | 17.3896 | 17389.6
0.815387 | 17.3209 | 17320.9
0.831265 | 17.2508 | 17250.8
0.847142 | 17.1793 | 17179.3
0.863019 | 17.1063 | 17106.3
0.878895 | 17.0318 | 17031.8
0.894772 | 16.9556 | 16955.6
0.910649 | 16.8778 | 16877.8
0.926528 | 16.7981 | 16798.1
0.942402 | 16.7167 | 16716.7
0.958279 | 16.6334 | 16633.4
0.974156 | 16.548 | 16548
0.990035 | 16.4606 | 16460.6
1.00597 | 16.3705 | 16370.5
1.02198 | 16.2778 | 16277.8
1.03798 | 16.1827 | 16182.7
1.05397 | 16.085 | 16085
1.06997 | 15.9848 | 15984.8
1.08599 | 15.8818 | 15881.8
1.10198 | 15.776 | 15776
1.11797 | 15.6675 | 15667.5
1.13397 | 15.5559 | 15555.9
1.14999 | 15.4416 | 15441.6
1.16598 | 15.3241 | 15324.1
1.18196 | 15.2038 | 15203.8
1.19794 | 15.0804 | 15080.4
1.21393 | 14.9539 | 14953.9
1.22996 | 14.8244 | 14824.4
1.24599 | 14.6917 | 14691.7
1.26176 | 14.5583 | 14558.3
1.27801 | 14.4178 | 14417.8
1.29388 | 14.2778 | 14277.8
1.30992 | 14.1335 | 14133.5
1.32601 | 13.9863 | 13986.3
1.34172 | 13.8402 | 13840.2
1.35796 | 13.687 | 13687
1.37399 | 13.5338 | 13533.8
1.38969 | 13.3821 | 13382.1
1.40603 | 13.2225 | 13222.5
1.42204 | 13.0639 | 13063.9
1.43774 | 12.9072 | 12907.2
1.45389 | 12.7455 | 12745.5
1.47013 | 12.5819 | 12581.9
1.48593 | 12.4212 | 12421.2
1.5015 | 12.2632 | 12263.2
1.51803 | 12.0955 | 12095.5
1.5341 | 11.9311 | 11931.1
1.54999 | 11.7696 | 11769.6
1.56545 | 11.6115 | 11611.5
1.58189 | 11.4441 | 11444.1
1.59817 | 11.2783 | 11278.3