## Sheet1
displacement,mm | force,kN | force,N
0 | 0.00877679 | 8.77679
0.0159997 | 1.73086 | 1730.86
0.0320044 | 3.53482 | 3534.82
0.0479975 | 5.09007 | 5090.07
0.0639906 | 6.56837 | 6568.37
0.0799837 | 8.55787 | 8557.87
0.0959768 | 10.0081 | 10008.1
0.111966 | 10.7029 | 10702.9
0.127959 | 11.0995 | 11099.5
0.143952 | 11.3856 | 11385.6
0.159953 | 11.5751 | 11575.1
0.175985 | 11.7014 | 11701.4
0.192016 | 11.8175 | 11817.5
0.208048 | 11.9119 | 11911.9
0.224079 | 11.9883 | 11988.3
0.240111 | 12.0611 | 12061.1
0.256139 | 12.1295 | 12129.5
0.27217 | 12.1997 | 12199.7
0.288202 | 12.2561 | 12256.1
0.304234 | 12.318 | 12318
0.320265 | 12.3664 | 12366.4
0.336296 | 12.4214 | 12421.4
0.352328 | 12.4679 | 12467.9
0.368356 | 12.515 | 12515
0.384387 | 12.561 | 12561
0.400419 | 12.6012 | 12601.2
0.416451 | 12.6423 | 12642.3
0.432482 | 12.6827 | 12682.7
0.448513 | 12.7201 | 12720.1
0.464545 | 12.7553 | 12755.3
0.480577 | 12.7894 | 12789.4
0.496605 | 12.8232 | 12823.2
0.512636 | 12.8565 | 12856.5
0.528668 | 12.8888 | 12888.8
0.544699 | 12.9192 | 12919.2
0.56073 | 12.948 | 12948
0.576763 | 12.9764 | 12976.4
0.592794 | 13.0035 | 13003.5
0.608826 | 13.0295 | 13029.5
0.624854 | 13.0553 | 13055.3
0.640743 | 13.0799 | 13079.9
0.656616 | 13.1039 | 13103.9
0.672494 | 13.1272 | 13127.2
0.688372 | 13.1499 | 13149.9
0.70425 | 13.1717 | 13171.7
0.720127 | 13.1929 | 13192.9
0.736001 | 13.2136 | 13213.6
0.751879 | 13.2334 | 13233.4
0.767757 | 13.2527 | 13252.7
0.783634 | 13.2713 | 13271.3
0.799508 | 13.2893 | 13289.3
0.815387 | 13.3069 | 13306.9
0.831265 | 13.3243 | 13324.3
0.847142 | 13.3411 | 13341.1
0.863019 | 13.3575 | 13357.5
0.878895 | 13.3732 | 13373.2
0.894772 | 13.3883 | 13388.3
0.910649 | 13.4029 | 13402.9
0.926528 | 13.4172 | 13417.2
0.942402 | 13.4312 | 13431.2
0.958279 | 13.4448 | 13444.8
0.974156 | 13.4579 | 13457.9
0.990035 | 13.4705 | 13470.5
1.006 | 13.4826 | 13482.6
1.02199 | 13.4945 | 13494.5
1.03799 | 13.506 | 13506
1.05399 | 13.5172 | 13517.2
1.07 | 13.5278 | 13527.8
1.08599 | 13.5381 | 13538.1
1.10199 | 13.5482 | 13548.2
1.118 | 13.5579 | 13557.9
1.134 | 13.5671 | 13567.1
1.15 | 13.576 | 13576
1.16599 | 13.5847 | 13584.7
1.18199 | 13.593 | 13593
1.198 | 13.6009 | 13600.9
1.214 | 13.6085 | 13608.5
1.22999 | 13.6159 | 13615.9
1.24599 | 13.6229 | 13622.9
1.26199 | 13.6295 | 13629.5
1.278 | 13.6359 | 13635.9
1.294 | 13.6421 | 13642.1
1.30999 | 13.6478 | 13647.8
1.32599 | 13.6532 | 13653.2
1.342 | 13.6585 | 13658.5
1.35799 | 13.6633 | 13663.3
1.37399 | 13.6679 | 13667.9
1.38999 | 13.6722 | 13672.2
1.40599 | 13.6763 | 13676.3
1.422 | 13.6799 | 13679.9
1.438 | 13.6834 | 13683.4
1.45397 | 13.6866 | 13686.6
1.46972 | 13.6894 | 13689.4
1.48548 | 13.692 | 13692
1.50123 | 13.6943 | 13694.3
1.51698 | 13.6963 | 13696.3
1.53274 | 13.6981 | 13698.1
1.54849 | 13.6995 | 13699.5
1.56425 | 13.7007 | 13700.7
1.58 | 13.7016 | 13701.6
1.59575 | 13.7022 | 13702.2