## Sheet1
displacement,mm | force,kN | force,N
0 | 0.00877679 | 8.77679
0.0159997 | 1.73086 | 1730.86
0.0320044 | 3.16127 | 3161.27
0.0479975 | 3.39811 | 3398.11
0.0639906 | 3.48363 | 3483.63
0.0799837 | 3.56277 | 3562.77
0.0959768 | 3.60686 | 3606.86
0.111966 | 3.6446 | 3644.6
0.127959 | 3.66759 | 3667.59
0.143952 | 3.6909 | 3690.9
0.159953 | 3.7198 | 3719.8
0.175985 | 3.74551 | 3745.51
0.192016 | 3.76636 | 3766.36
0.208048 | 3.78683 | 3786.83
0.224079 | 3.80758 | 3807.58
0.240111 | 3.82858 | 3828.58
0.256139 | 3.84802 | 3848.02
0.27217 | 3.8649 | 3864.9
0.288202 | 3.88186 | 3881.86
0.304234 | 3.90062 | 3900.62
0.320265 | 3.91814 | 3918.14
0.336296 | 3.93287 | 3932.87
0.352328 | 3.94823 | 3948.23
0.368356 | 3.96404 | 3964.04
0.384387 | 3.97965 | 3979.65
0.400419 | 3.9941 | 3994.1
0.416451 | 4.00778 | 4007.78
0.432482 | 4.02162 | 4021.62
0.448513 | 4.03568 | 4035.68
0.464545 | 4.04936 | 4049.36
0.480577 | 4.06199 | 4061.99
0.496605 | 4.07434 | 4074.34
0.512636 | 4.08705 | 4087.05
0.528668 | 4.09969 | 4099.69
0.544699 | 4.11179 | 4111.79
0.56073 | 4.12335 | 4123.35
0.576763 | 4.1347 | 4134.7
0.592794 | 4.14631 | 4146.31
0.608826 | 4.15776 | 4157.76
0.624854 | 4.16879 | 4168.79
0.640743 | 4.17942 | 4179.42
0.656616 | 4.18984 | 4189.84
0.672494 | 4.20023 | 4200.23
0.688372 | 4.21045 | 4210.45
0.70425 | 4.22064 | 4220.64
0.720127 | 4.23061 | 4230.61
0.736001 | 4.2404 | 4240.4
0.751879 | 4.25001 | 4250.01
0.767757 | 4.25946 | 4259.46
0.783634 | 4.26876 | 4268.76
0.799508 | 4.27795 | 4277.95
0.815387 | 4.28706 | 4287.06
0.831265 | 4.29601 | 4296.01
0.847142 | 4.30488 | 4304.88
0.863019 | 4.3136 | 4313.6
0.878895 | 4.32219 | 4322.19
0.894772 | 4.33065 | 4330.65
0.910649 | 4.33901 | 4339.01
0.926528 | 4.34726 | 4347.26
0.942402 | 4.35541 | 4355.41
0.958279 | 4.36346 | 4363.46
0.974156 | 4.37141 | 4371.41
0.990035 | 4.37925 | 4379.25
1.00599 | 4.38701 | 4387.01
1.02199 | 4.39466 | 4394.66
1.03799 | 4.40223 | 4402.23
1.05399 | 4.4097 | 4409.7
1.06999 | 4.41707 | 4417.07
1.08599 | 4.42436 | 4424.36
1.10199 | 4.43157 | 4431.57
1.11799 | 4.43869 | 4438.69
1.13399 | 4.44573 | 4445.73
1.14999 | 4.45269 | 4452.69
1.16599 | 4.45957 | 4459.57
1.18199 | 4.46637 | 4466.37
1.19799 | 4.4731 | 4473.1
1.21399 | 4.47974 | 4479.74
1.22999 | 4.48632 | 4486.32
1.24599 | 4.49282 | 4492.82
1.26199 | 4.49924 | 4499.24
1.27799 | 4.5056 | 4505.6
1.29399 | 4.51188 | 4511.88
1.30999 | 4.51809 | 4518.09
1.32599 | 4.52423 | 4524.23
1.34199 | 4.53031 | 4530.31
1.35799 | 4.53632 | 4536.32
1.37399 | 4.54227 | 4542.27
1.38999 | 4.54814 | 4548.14
1.40599 | 4.55397 | 4553.97
1.42199 | 4.55973 | 4559.73
1.43799 | 4.56542 | 4565.42
1.45384 | 4.57105 | 4571.05
1.4696 | 4.57662 | 4576.62
1.48535 | 4.58212 | 4582.12
1.50111 | 4.58756 | 4587.56
1.51686 | 4.59294 | 4592.94
1.53261 | 4.59826 | 4598.26
1.54837 | 4.60351 | 4603.51
1.56412 | 4.60871 | 4608.71
1.57988 | 4.61386 | 4613.86
1.59563 | 4.61894 | 4618.94